## Sheet1
Strain-1 | Force-1 | Stress-1 | Strain-2 | Force-2 | Stress-2 | Strain-3 | Force-3 | Stress-3 | Strain-4 | Force-4 | Stress-4 | Strain-5 | Force-5 | Stress-5
2.5e-05 | 67.75 | 73.95574 | 0.000487 | 73.51667 | 80.25062 | 3.7e-05 | 89.18333 | 97.35232 | 0.000629 | 58.15 | 63.47641 | 0.000531 | 71.71667 | 78.28575
0.001557 | 68 | 74.22864 | 0.001738 | 76.93333 | 83.98025 | 0.001546 | 91.75 | 100.1541 | 0.00297 | 59.25 | 64.67716 | 0.001783 | 74.25003 | 81.05116
0.000796 | 69 | 75.32024 | 0.004502 | 79.91667 | 87.23685 | 0.002364 | 94.13333 | 102.7557 | 0.004633 | 61.34167 | 66.96042 | 0.003583 | 77.63333 | 84.74437
0.001141 | 70.61667 | 77.08499 | 0.006407 | 83.25 | 90.87551 | 0.003972 | 96.25 | 105.0663 | 0.006289 | 64.25 | 70.13515 | 0.005119 | 80.76667 | 88.16471
0.003923 | 73.13335 | 79.8322 | 0.008816 | 86.25 | 94.1503 | 0.004786 | 98.15 | 107.1403 | 0.008733 | 67.46667 | 73.64646 | 0.007427 | 84 | 91.69421
0.009718 | 76.25 | 83.23432 | 0.010413 | 89.45 | 97.64341 | 0.005353 | 99.88333 | 109.0324 | 0.010766 | 70.16667 | 76.59377 | 0.009521 | 86.86668 | 94.82347
0.01119 | 79.5 | 86.78202 | 0.012394 | 91.79998 | 100.2086 | 0.005739 | 101.6333 | 110.9427 | 0.013014 | 73.15 | 79.85037 | 0.011015 | 90.26668 | 98.5349
0.01148 | 83.58333 | 91.23937 | 0.013324 | 94.14998 | 102.7739 | 0.006223 | 103 | 112.4346 | 0.013841 | 76.2 | 83.17974 | 0.011907 | 92.68333 | 101.1729
0.010633 | 87.71667 | 95.75131 | 0.013223 | 95.78333 | 104.5569 | 0.007 | 104.5 | 114.072 | 0.015206 | 79 | 86.23622 | 0.012635 | 95.18333 | 103.9019
0.013292 | 92.15 | 100.5907 | 0.013607 | 97.75 | 106.7037 | 0.007349 | 105.75 | 115.4365 | 0.016188 | 81.86667 | 89.36546 | 0.014122 | 97.25 | 106.1579
0.017647 | 96.5 | 105.3392 | 0.014314 | 99.5 | 108.614 | 0.007015 | 107 | 116.801 | 0.016168 | 84.06667 | 91.76698 | 0.015844 | 99.71667 | 108.8505
0.020898 | 100.6167 | 109.8329 | 0.015363 | 101.25 | 110.5243 | 0.006589 | 108.2833 | 118.2018 | 0.017534 | 86.25 | 94.1503 | 0.016664 | 101.5 | 110.7972
0.02104 | 103.85 | 113.3624 | 0.017113 | 102.8333 | 112.2526 | 0.006465 | 109.3167 | 119.3298 | 0.018591 | 88.175 | 96.25163 | 0.017983 | 103.4 | 112.8712
0.018136 | 106.7 | 116.4735 | 0.018058 | 104.25 | 113.7991 | 0.006436 | 110.25 | 120.3486 | 0.020894 | 90 | 98.24379 | 0.019298 | 105.1167 | 114.7451
0.016143 | 109.7 | 119.7483 | 0.019402 | 105.66665 | 115.3455 | 0.005679 | 111.5 | 121.7131 | 0.021411 | 91.93333 | 100.3542 | 0.020891 | 106.8083 | 116.5917
0.017688 | 112.3 | 122.5864 | 0.018655 | 107 | 116.801 | 0.005216 | 112.75 | 123.0776 | 0.022181 | 93.43333 | 101.9916 | 0.021283 | 108.25 | 118.1654
0.019764 | 114.7667 | 125.279 | 0.018463 | 108.25 | 118.1654 | 0.005846 | 113.75 | 124.1692 | 0.023178 | 94.975 | 103.6745 | 0.022318 | 109.65 | 119.6937
0.021453 | 117.1667 | 127.8989 | 0.017663 | 109.5 | 119.5299 | 0.006467 | 114.5 | 124.9879 | 0.023924 | 96.43333 | 105.2664 | 0.023069 | 111.25 | 121.4402
0.022034 | 119.4667 | 130.4095 | 0.01826 | 110.5 | 120.6215 | 0.006766 | 115.5 | 126.0795 | 0.025003 | 97.75 | 106.7037 | 0.024248 | 112.75 | 123.0776
0.024286 | 121.4 | 132.52 | 0.017983 | 111.75 | 121.986 | 0.006104 | 116.25 | 126.8982 | 0.025231 | 99.25 | 108.3411 | 0.023981 | 114 | 124.4421
0.026223 | 123.25 | 134.5394 | 0.018819 | 112.6 | 122.9139 | 0.006294 | 117.25 | 127.9898 | 0.026317 | 100.4733 | 109.6765 | 0.02438 | 115.5 | 126.0795
0.026967 | 125.1167 | 136.5771 | 0.018324 | 113.5 | 123.8963 | 0.006375 | 118.5 | 129.3543 | 0.027002 | 101.75 | 111.0701 | 0.02462 | 116.5 | 127.1711
0.027778 | 127 | 138.6329 | 0.019582 | 114.25 | 124.715 | 0.007701 | 119.5 | 130.4459 | 0.028259 | 102.75 | 112.1617 | 0.024779 | 117.675 | 128.4538
0.027852 | 128.6333 | 140.4158 | 0.019949 | 114.75 | 125.2608 | 0.008202 | 120.5 | 131.5375 | 0.028673 | 104 | 113.5262 | 0.024583 | 118.75 | 129.6272
0.029869 | 130.4667 | 142.4171 | 0.021029 | 115.5 | 126.0795 | 0.008985 | 121.25 | 132.3562 | 0.028224 | 105.15 | 114.7815 | 0.025396 | 119.75 | 130.7188
0.030533 | 131.8167 | 143.8908 | 0.02099 | 116.3 | 126.9528 | 0.008525 | 122 | 133.1749 | 0.028231 | 106.2167 | 115.9459 | 0.026284 | 121.25 | 132.3562
0.032274 | 133.4 | 145.6191 | 0.021319 | 117.25 | 127.9898 | 0.009344 | 122.75 | 133.9936 | 0.02812 | 107.25 | 117.0739 | 0.02695 | 122.25 | 133.4478
0.032226 | 134.75 | 147.0928 | 0.02094 | 118 | 128.8085 | 0.010156 | 123.25 | 134.5394 | 0.029225 | 108.25 | 118.1654 | 0.02722 | 123.45 | 134.7578
0.032982 | 136.25 | 148.7302 | 0.02128 | 118.75 | 129.6272 | 0.011326 | 124 | 135.3581 | 0.028541 | 109.4 | 119.4208 | 0.027484 | 124.4167 | 135.8129
0.032934 | 137.6 | 150.2038 | 0.021142 | 119.5 | 130.4459 | 0.011803 | 124.75 | 136.1768 | 0.029495 | 110.4167 | 120.5306 | 0.028289 | 125.45 | 136.9409
0.03339 | 139.08335 | 151.8231 | 0.021891 | 120.26665 | 131.2828 | 0.012556 | 125.5 | 136.9955 | 0.030622 | 111.25 | 121.4402 | 0.028136 | 126.5 | 138.0871
0.033238 | 140.3667 | 153.2239 | 0.021831 | 121.25 | 132.3562 | 0.01272 | 126 | 137.5413 | 0.031912 | 112.25 | 122.5318 | 0.028844 | 127.5 | 139.1787
0.035003 | 141.75 | 154.734 | 0.022109 | 122.25 | 133.4478 | 0.013199 | 126.75 | 138.36 | 0.032116 | 113 | 123.3505 | 0.029536 | 128.5167 | 140.2885
0.035233 | 143.0667 | 156.1712 | 0.02188 | 123.05 | 134.3211 | 0.013696 | 127.5 | 139.1787 | 0.031366 | 113.75 | 124.1692 | 0.030203 | 129.75 | 141.6348
0.036686 | 144.5 | 157.7359 | 0.022198 | 123.8833 | 135.2308 | 0.014545 | 128.25 | 139.9974 | 0.031932 | 114.5 | 124.9879 | 0.030877 | 130.5 | 142.4535
0.035061 | 145.75 | 159.1004 | 0.02166 | 124.75 | 136.1768 | 0.014778 | 128.9667 | 140.7797 | 0.032119 | 115.5 | 126.0795 | 0.031727 | 131.5 | 143.5451
0.037268 | 147 | 160.4649 | 0.022218 | 125.5 | 136.9955 | 0.014028 | 129.5667 | 141.4347 | 0.033721 | 116.5 | 127.1711 | 0.032447 | 132.25 | 144.3638
0.038352 | 148.25 | 161.8294 | 0.0231 | 126.75 | 138.36 | 0.013939 | 130.25 | 142.1806 | 0.034471 | 117.5 | 128.2627 | 0.033464 | 133.25 | 145.4554
0.041871 | 149.5 | 163.1939 | 0.02503 | 127.56665 | 139.2515 | 0.013614 | 131 | 142.9993 | 0.034788 | 118.25 | 129.0814 | 0.034033 | 134.2 | 146.4924
0.042018 | 150.75 | 164.5584 | 0.026218 | 128.5 | 140.2703 | 0.013475 | 132.95 | 145.1279 | 0.035047 | 119.0833 | 129.9911 | 0.034821 | 135.0167 | 147.3839
0.040692 | 152 | 165.9228 | 0.026586 | 129.25 | 141.089 | 0.015388 | 137.9667 | 150.6041 | 0.034217 | 120 | 130.9917 | 0.035196 | 136 | 148.4573
0.039779 | 153.0833 | 167.1054 | 0.026462 | 130.0667 | 141.9805 | 0.017353 | 143.9 | 157.0809 | 0.033941 | 121 | 132.0833 | 0.035454 | 137 | 149.5489
0.040176 | 154 | 168.106 | 0.025241 | 131.5833 | 143.6361 | 0.020603 | 149.9667 | 163.7033 | 0.034789 | 121.75 | 132.902 | 0.035793 | 137.7833 | 150.404
0.041032 | 155 | 169.1976 | 0.025167 | 134.25 | 146.547 | 0.022585 | 154 | 168.106 | 0.036825 | 122.5 | 133.7207 | 0.035484 | 138.75 | 151.4592
0.041358 | 156 | 170.2892 | 0.028047 | 141 | 153.9153 | 0.025599 | 158.25 | 172.7453 | 0.038495 | 123.25 | 134.5394 | 0.03525 | 139.5667 | 152.3507
0.043982 | 157 | 171.3808 | 0.032419 | 149.5833 | 163.2848 | 0.029566 | 162.6833 | 177.5848 | 0.038524 | 124 | 135.3581 | 0.035019 | 141 | 153.9153
0.043616 | 158 | 172.4724 | 0.036881 | 159.64995 | 174.2735 | 0.032632 | 167.9833 | 183.3702 | 0.039033 | 124.5 | 135.9039 | 0.037273 | 144.1167 | 157.3174
0.042978 | 159 | 173.564 | 0.039465 | 166.1 | 181.3144 | 0.036546 | 173.6 | 189.5014 | 0.040032 | 125.5 | 136.9955 | 0.040324 | 150.3167 | 164.0854
0.041151 | 159.8333 | 174.4737 | 0.043384 | 172 | 187.7548 | 0.03962 | 180.3 | 196.8151 | 0.041471 | 128.45 | 140.2157 | 0.043395 | 156.45 | 170.7805
0.042245 | 161.2667 | 176.0383 | 0.048503 | 177.25 | 193.4857 | 0.041828 | 187 | 204.1288 | 0.04396 | 134.7 | 147.0382 | 0.043927 | 160.25 | 174.9285
0.044671 | 166.250025 | 181.4781 | 0.053341 | 182.95 | 199.7078 | 0.044252 | 193.25 | 210.9513 | 0.045841 | 140.95 | 153.8607 | 0.042935 | 161.2833 | 176.0565
0.051259 | 176.6833 | 192.8671 | 0.057648 | 189.29995 | 206.6394 | 0.045843 | 198.8167 | 217.0278 | 0.048745 | 147.7167 | 161.2472 | 0.044811 | 165.5 | 180.6594
0.058833 | 189.4167 | 206.7668 | 0.06163 | 196.25 | 214.226 | 0.050044 | 204.1667 | 222.8679 | 0.051737 | 152.75 | 166.7415 | 0.049447 | 174 | 189.938
0.064948 | 201.575 | 220.0388 | 0.065722 | 203.5 | 222.1401 | 0.053847 | 208.9667 | 228.1075 | 0.05576 | 158.75 | 173.2911 | 0.056369 | 186 | 203.0372
0.069324 | 211.75 | 231.1458 | 0.070279 | 210.5 | 229.7813 | 0.057544 | 213.75 | 233.329 | 0.058661 | 165.2 | 180.3319 | 0.06151 | 196.25 | 214.226
0.073183 | 219.75005 | 239.8786 | 0.074072 | 217.35 | 237.2588 | 0.06115 | 218.75 | 238.787 | 0.060979 | 172.35 | 188.1369 | 0.065375 | 204.50005 | 223.2318
0.076893 | 227.575 | 248.4203 | 0.078257 | 224.24995 | 244.7907 | 0.063235 | 223.8667 | 244.3723 | 0.064388 | 178.2333 | 194.5591 | 0.06868 | 210.6 | 229.8905
0.079995 | 234.7 | 256.198 | 0.081684 | 230.49995 | 251.6132 | 0.065972 | 228.4833 | 249.4119 | 0.067766 | 185.25 | 202.2185 | 0.071756 | 217.7833 | 237.7318
0.083038 | 240.975 | 263.0478 | 0.085186 | 237.54995 | 259.309 | 0.066582 | 233.1333 | 254.4878 | 0.071912 | 191.75 | 209.3139 | 0.075678 | 224.2 | 244.7362
0.089487 | 247.2 | 269.8429 | 0.088564 | 244 | 266.3498 | 0.068163 | 237.6333 | 259.4 | 0.075297 | 198.45 | 216.6276 | 0.079606 | 230.75 | 251.8862
0.092628 | 253.2333 | 276.4289 | 0.091988 | 251.75 | 274.8097 | 0.069091 | 242.2833 | 264.4759 | 0.079802 | 204.35 | 223.068 | 0.08367 | 237.1833 | 258.9088
0.097906 | 259.75 | 283.5425 | 0.095739 | 258.39995 | 282.0688 | 0.072166 | 247.2333 | 269.8793 | 0.084508 | 210.5667 | 229.8541 | 0.086849 | 243.85 | 266.1861
0.100483 | 266.25 | 290.6379 | 0.098872 | 265.75 | 290.0921 | 0.075528 | 251.6167 | 274.6642 | 0.088991 | 216.1833 | 235.9852 | 0.090214 | 250.00005 | 272.8995
0.105944 | 272.45 | 297.4058 | 0.102156 | 272.1 | 297.0237 | 0.079277 | 255.85 | 279.2853 | 0.093253 | 222 | 242.3347 | 0.093716 | 256 | 279.449
0.108398 | 278.5 | 304.01 | 0.105294 | 279.49995 | 305.1015 | 0.081929 | 260.75 | 284.6341 | 0.095567 | 227.90005 | 248.7752 | 0.097246 | 262 | 285.9986
0.111731 | 284.8 | 310.887 | 0.108861 | 286.75 | 313.0156 | 0.084462 | 264.75 | 289.0005 | 0.098481 | 233.4 | 254.7789 | 0.100438 | 268.3 | 292.8757
0.112546 | 291.225 | 317.9005 | 0.112977 | 293.95 | 320.8751 | 0.087264 | 269.75 | 294.4585 | 0.100674 | 238.4667 | 260.3097 | 0.104024 | 273.8834 | 298.9705
0.114986 | 297.75 | 325.0232 | 0.115722 | 300.65 | 328.1888 | 0.090378 | 274.15 | 299.2615 | 0.104126 | 244.1 | 266.459 | 0.106958 | 279.7334 | 305.3563
0.116003 | 304.1167 | 331.9731 | 0.119694 | 307.6 | 335.7754 | 0.092829 | 278.75 | 304.2829 | 0.107876 | 249.5 | 272.3536 | 0.110038 | 285 | 311.1053
0.11965 | 311.3 | 339.8144 | 0.122178 | 314.24995 | 343.0345 | 0.094309 | 283.4333 | 309.3952 | 0.11112 | 255.25 | 278.6303 | 0.112657 | 291.05 | 317.7095
0.121327 | 317.25 | 346.3094 | 0.125221 | 321.75 | 351.2216 | 0.094535 | 288.2167 | 314.6166 | 0.113517 | 260.1 | 283.9246 | 0.115551 | 296.9333 | 324.1317
0.127358 | 324.3 | 354.0051 | 0.127606 | 328.99995 | 359.1356 | 0.09533 | 293 | 319.8381 | 0.115531 | 265.8667 | 290.2195 | 0.118319 | 302.4333 | 330.1355
0.130032 | 330.75 | 361.0459 | 0.131051 | 336.4 | 367.2135 | 0.09641 | 298.0833 | 325.3871 | 0.120047 | 270.95 | 295.7684 | 0.1211 | 307.85 | 336.0483
0.136153 | 338.45 | 369.4512 | 0.135177 | 342.69995 | 374.0905 | 0.098629 | 302.15 | 329.8262 | 0.125082 | 276.65 | 301.9905 | 0.123787 | 314 | 342.7617
0.13858 | 344.5 | 376.0554 | 0.137939 | 349.95 | 382.0046 | 0.101539 | 307.15 | 335.2842 | 0.129214 | 282.1834 | 308.0307 | 0.126489 | 319.1 | 348.3288
0.143554 | 351.8 | 384.0241 | 0.141117 | 357 | 389.7004 | 0.104386 | 311.75 | 340.3056 | 0.131894 | 287.8667 | 314.2346 | 0.129435 | 325.25 | 355.0421
0.145007 | 358.25 | 391.0649 | 0.144177 | 364.45 | 397.8328 | 0.10736 | 316.5 | 345.4907 | 0.134123 | 292.8667 | 319.6926 | 0.132852 | 330.8333 | 361.1369
0.147227 | 365 | 398.4332 | 0.148038 | 371 | 404.9827 | 0.109952 | 321.4167 | 350.8577 | 0.138575 | 298.3667 | 325.6964 | 0.136597 | 337.15 | 368.0322
0.150095 | 372.25 | 406.3472 | 0.151615 | 378.5 | 413.1697 | 0.113136 | 326.15 | 356.0246 | 0.140825 | 303.3 | 331.0816 | 0.140109 | 342.4333 | 373.7994
0.155472 | 379.25 | 413.9884 | 0.154662 | 385.3833 | 420.6836 | 0.116184 | 331.1 | 361.428 | 0.142905 | 309.25 | 337.5766 | 0.142908 | 348.2167 | 380.1125
0.161159 | 386.0167 | 421.3749 | 0.158216 | 392.19995 | 428.1246 | 0.118959 | 335.6667 | 366.413 | 0.144155 | 314.65 | 343.4712 | 0.145204 | 354 | 386.4256
0.167539 | 393.1167 | 429.1252 | 0.161908 | 399.4 | 435.9841 | 0.1224 | 341 | 372.2348 | 0.146798 | 320.3167 | 349.6569 | 0.147925 | 360.5 | 393.521
0.170358 | 399.75 | 436.3662 | 0.165913 | 406.59995 | 443.8436 | 0.124964 | 346.3167 | 378.0385 | 0.14891 | 325.75 | 355.5879 | 0.151105 | 365.9833 | 399.5066
0.17168 | 407.5 | 444.8261 | 0.169878 | 413.05 | 450.8844 | 0.128073 | 351.1333 | 383.2963 | 0.15194 | 331.35 | 361.7009 | 0.154362 | 371.9167 | 405.9834
0.172347 | 414.75 | 452.7401 | 0.173575 | 420.3 | 458.7985 | 0.12931 | 355.7833 | 388.3723 | 0.154134 | 336.75 | 367.5955 | 0.157311 | 377.4334 | 412.0054
0.176435 | 422 | 460.6542 | 0.178333 | 427 | 466.1122 | 0.13138 | 361.0667 | 394.1395 | 0.15776 | 342.6167 | 373.9996 | 0.160697 | 383.8 | 418.9552
0.182033 | 428.75 | 468.0225 | 0.181705 | 434.75 | 474.5721 | 0.132808 | 365.75 | 399.2519 | 0.161128 | 347.4667 | 379.2938 | 0.16444 | 390 | 425.7231
0.187168 | 436.2 | 476.1549 | 0.184228 | 441.34995 | 481.7766 | 0.135769 | 371.0833 | 405.0737 | 0.166575 | 353.4333 | 385.807 | 0.167688 | 396.25 | 432.5456
0.191125 | 443.7167 | 484.3601 | 0.187169 | 448.6 | 489.6907 | 0.139433 | 375.7833 | 410.2042 | 0.171162 | 358.7167 | 391.5743 | 0.171481 | 401.8708625 | 438.6813
0.194822 | 451.95005 | 493.3476 | 0.189793 | 455.14995 | 496.8406 | 0.142918 | 381.1667 | 416.0807 | 0.173816 | 364.6167 | 398.0147 | 0.175007 | 408.2833 | 445.6811
0.1971 | 458.85 | 500.8796 | 0.192886 | 462.44995 | 504.8093 | 0.147079 | 386.1833 | 421.5568 | 0.17534 | 369.7833 | 403.6546 | 0.178863 | 413.75 | 451.6485
0.200057 | 466.05 | 508.7391 | 0.195249 | 469.74995 | 512.778 | 0.149675 | 391.5667 | 427.4333 | 0.176989 | 375.75 | 410.1678 | 0.181411 | 420.5 | 459.0168
0.204045 | 472.9167 | 516.2347 | 0.199084 | 476.75 | 520.4192 | 0.153301 | 397.0167 | 433.3825 | 0.178792 | 381.0833 | 415.9897 | 0.184431 | 426.45 | 465.5118
0.208135 | 480.8 | 524.8402 | 0.203266 | 483.79995 | 528.1149 | 0.156243 | 402.4667 | 439.3317 | 0.181737 | 387.1 | 422.5575 | 0.187873 | 432.85 | 472.4981
0.211959 | 488.65 | 533.4092 | 0.207816 | 491.3 | 536.3019 | 0.159177 | 407.35 | 444.6623 | 0.184404 | 392.15 | 428.07 | 0.191477 | 438.7 | 478.8839
0.21526 | 496.40005 | 541.8691 | 0.212368 | 498.09995 | 543.7248 | 0.161487 | 412.9667 | 450.7935 | 0.188452 | 397.9333 | 434.3831 | 0.194648 | 445.05 | 485.8156
0.218042 | 503.55 | 549.674 | 0.216799 | 505.75 | 552.0755 | 0.163772 | 417.95 | 456.2333 | 0.193135 | 403.5 | 440.4597 | 0.197619 | 451.25 | 492.5835
0.22366 | 511.7 | 558.5705 | 0.219045 | 513 | 559.9896 | 0.166472 | 423.1333 | 461.8914 | 0.199153 | 409.2833 | 446.7727 | 0.201194 | 457.25 | 499.133
0.226171 | 519.25 | 566.8121 | 0.221579 | 520.5 | 568.1766 | 0.169172 | 429 | 468.2954 | 0.202655 | 414.8 | 452.7947 | 0.20503 | 463.4 | 505.8464
0.232091 | 527.6 | 575.9269 | 0.224457 | 527.2833 | 575.5813 | 0.171433 | 434.7333 | 474.5539 | 0.206075 | 420.9 | 459.4535 | 0.209147 | 469.8167 | 512.8508
0.236873 | 534.95 | 583.9502 | 0.227777 | 534.6 | 583.5681 | 0.174585 | 439.7 | 479.9755 | 0.207721 | 426.4667 | 465.53 | 0.212784 | 475.90005 | 519.4914
0.242483 | 543.25 | 593.0104 | 0.230648 | 541.35 | 590.9364 | 0.177481 | 445.1833 | 485.9611 | 0.211234 | 432 | 471.5702 | 0.215965 | 482 | 526.1501
0.245553 | 550.55005 | 600.9792 | 0.23355 | 548.575 | 598.8232 | 0.180012 | 450.1667 | 491.4009 | 0.214473 | 437.8833 | 477.9924 | 0.219192 | 488.25 | 532.9726
0.249446 | 558.15 | 609.2753 | 0.236978 | 556 | 606.9283 | 0.183091 | 456 | 497.7685 | 0.21985 | 443.6167 | 484.2509 | 0.22254 | 494.9667 | 540.3045
0.255069 | 565.75 | 617.5714 | 0.240806 | 563.274975 | 614.8697 | 0.185945 | 461.7 | 503.9907 | 0.224898 | 449.15 | 490.2911 | 0.226033 | 501.05 | 546.945
0.261754 | 574.25 | 626.85 | 0.244248 | 570.05 | 622.2653 | 0.188265 | 467.15 | 509.9399 | 0.229445 | 455.08335 | 496.7679 | 0.229203 | 507.8 | 554.3133
0.266133 | 581.85 | 635.1461 | 0.24874 | 577.275 | 630.1521 | 0.190496 | 472.1167 | 515.3615 | 0.233979 | 460.5 | 502.6807 | 0.232728 | 513.75 | 560.8083
0.270421 | 589.8 | 643.8243 | 0.252696 | 584.55 | 638.0934 | 0.193661 | 478.3 | 522.1112 | 0.237493 | 466.825025 | 509.5851 | 0.236696 | 520.55005 | 568.2312
0.275525 | 597.5333 | 652.266 | 0.257008 | 592 | 646.2258 | 0.198035 | 483.75 | 528.0604 | 0.240049 | 472.45 | 515.7253 | 0.240639 | 526.75005 | 574.9991
0.28034 | 605.8833 | 661.3808 | 0.260475 | 599.24995 | 654.1399 | 0.201349 | 489.75 | 534.61 | 0.242098 | 477.6833 | 521.438 | 0.244294 | 533.4 | 582.2582
0.284998 | 613.75 | 669.9681 | 0.264913 | 606.249975 | 661.7811 | 0.204808 | 495.2 | 540.5592 | 0.245444 | 483.55 | 527.8421 | 0.247941 | 539.1333 | 588.5167
0.28902 | 622.2833 | 679.283 | 0.268745 | 613.4 | 669.586 | 0.208723 | 500.95 | 546.8359 | 0.249437 | 489.5 | 534.3371 | 0.251278 | 545.850025 | 595.8486
0.293508 | 629.5 | 687.1607 | 0.273532 | 620.09995 | 676.8997 | 0.212316 | 506.5333 | 552.9306 | 0.253146 | 495.95 | 541.3779 | 0.254788 | 551.8 | 602.3436
0.295354 | 637.85 | 696.2756 | 0.276941 | 628 | 685.5233 | 0.215372 | 512.3167 | 559.2437 | 0.255917 | 501.5 | 547.4362 | 0.257635 | 558.25 | 609.3844
0.296243 | 645.6 | 704.7355 | 0.280502 | 635.29995 | 693.492 | 0.216581 | 518.25 | 565.7205 | 0.259387 | 508.15 | 554.6954 | 0.261365 | 564.8167 | 616.5526
0.299355 | 654.5 | 714.4507 | 0.283216 | 642.69995 | 701.5698 | 0.218839 | 524.0333 | 572.0336 | 0.262359 | 513.50005 | 560.5355 | 0.264785 | 571.3 | 623.6298
0.302836 | 662.7 | 723.4018 | 0.287402 | 649.65 | 709.1564 | 0.220688 | 529.5167 | 578.0192 | 0.266226 | 519.70005 | 567.3034 | 0.269438 | 577.45 | 630.3431
0.308095 | 670.85 | 732.2983 | 0.291167 | 657.19995 | 717.3979 | 0.223337 | 535.4 | 584.4414 | 0.270032 | 525.5 | 573.6346 | 0.273408 | 584 | 637.4931
0.312244 | 679.00005 | 741.1949 | 0.295487 | 664.25 | 725.0938 | 0.226006 | 540.7 | 590.2269 | 0.274502 | 531.2167 | 579.8749 | 0.276954 | 590.75 | 644.8613
0.318371 | 687 | 749.9276 | 0.298556 | 672.09995 | 733.6628 | 0.228455 | 546.5 | 596.5581 | 0.278823 | 537.0167 | 586.2062 | 0.280924 | 597.65 | 652.3934
0.321667 | 695.5 | 759.2062 | 0.302508 | 678.99995 | 741.1948 | 0.231556 | 552.2833 | 602.8712 | 0.281694 | 543.0833 | 592.8285 | 0.284838 | 603.45 | 658.7246
0.324023 | 704.45 | 768.976 | 0.306141 | 686.15 | 748.9998 | 0.234221 | 558.4333 | 609.5845 | 0.284724 | 549.05 | 599.3417 | 0.288646 | 609.6 | 665.438
0.326413 | 712.5 | 777.7634 | 0.310236 | 692.99995 | 756.4771 | 0.237591 | 563.9167 | 615.5701 | 0.288163 | 555.6 | 606.4917 | 0.291849 | 616.2 | 672.6425
0.332052 | 721.3 | 787.3694 | 0.31428 | 700.95 | 765.1554 | 0.241678 | 569.8833 | 622.0833 | 0.291722 | 561.4 | 612.8229 | 0.295245 | 623 | 680.0654
0.337798 | 728.9333 | 795.7019 | 0.318959 | 708.15 | 773.0149 | 0.246162 | 575.75 | 628.4874 | 0.29614 | 567.4167 | 619.3907 | 0.298957 | 629.9 | 687.5974
0.344407 | 737.8 | 805.3808 | 0.323432 | 715.75 | 781.311 | 0.250307 | 582.25 | 635.5828 | 0.299067 | 573.25 | 625.7584 | 0.302158 | 635.925 | 694.1743
0.349174 | 746.10005 | 814.4411 | 0.327221 | 722.3 | 788.461 | 0.253984 | 587.8 | 641.6411 | 0.303164 | 579.15 | 632.1988 | 0.305728 | 642.65 | 701.5153
0.356019 | 755.1 | 824.2654 | 0.330676 | 730.3 | 797.1938 | 0.256463 | 593.9 | 648.2999 | 0.307023 | 585.25 | 638.8575 | 0.309294 | 648.95005 | 708.3924
0.362115 | 762.65 | 832.507 | 0.334748 | 737 | 804.5075 | 0.25926 | 599.15 | 654.0308 | 0.311344 | 591.25 | 645.4071 | 0.312615 | 655.5333 | 715.5787
0.367313 | 771.95 | 842.6588 | 0.338983 | 745 | 813.2403 | 0.261392 | 605.1667 | 660.5985 | 0.314935 | 597.1833 | 651.8839 | 0.316058 | 662.65 | 723.3472
0.373671 | 779.45 | 850.8458 | 0.341889 | 752.3 | 821.2089 | 0.264924 | 611.5 | 667.512 | 0.316996 | 603.9 | 659.2158 | 0.319971 | 669.3 | 730.6063
0.379194 | 788.5 | 860.7248 | 0.344266 | 759.9 | 829.5051 | 0.268019 | 617.5 | 674.0616 | 0.320838 | 609.55 | 665.3834 | 0.323735 | 675.70005 | 737.5926
0.385025 | 797 | 870.0034 | 0.347013 | 766.7 | 836.9279 | 0.272297 | 623.2667 | 680.3565 | 0.323799 | 616.0833 | 672.5151 | 0.326562 | 681.9833 | 744.4514
0.389993 | 806.1 | 879.9369 | 0.350248 | 774.09995 | 845.0057 | 0.275076 | 629.4667 | 687.1244 | 0.328455 | 621.85 | 678.81 | 0.329694 | 688.2833 | 751.3285
0.392731 | 814.3833 | 888.979 | 0.354703 | 781.75 | 853.3565 | 0.27813 | 635.4333 | 693.6376 | 0.332398 | 628.0833 | 685.6143 | 0.332729 | 695.25 | 758.9333
0.397079 | 822.9333 | 898.3121 | 0.358919 | 789.25 | 861.5435 | 0.281162 | 641.4 | 700.1508 | 0.337206 | 633.85 | 691.9092 | 0.335662 | 702 | 766.3016
0.398413 | 831.5 | 907.6635 | 0.364136 | 796.69995 | 869.6758 | 0.285415 | 647.5 | 706.8095 | 0.339262 | 640.5 | 699.1683 | 0.338546 | 708.4 | 773.2878
0.403197 | 840.3 | 917.2695 | 0.368847 | 804.4 | 878.0812 | 0.289318 | 653.7667 | 713.6502 | 0.342898 | 645.9 | 705.0629 | 0.342303 | 715.1167 | 780.6197
0.408657 | 849.0167 | 926.7846 | 0.374121 | 811.3 | 885.6132 | 0.293274 | 659.5333 | 719.9451 | 0.346849 | 652.3667 | 712.1219 | 0.346446 | 721.7 | 787.8061
0.41467 | 858.35 | 936.9729 | 0.378514 | 819 | 894.0185 | 0.296446 | 665.6667 | 726.6402 | 0.352682 | 658.6833 | 719.0172 | 0.350631 | 728.75 | 795.5018
0.42048 | 866.7 | 946.0877 | 0.38407 | 826.25 | 901.9326 | 0.299289 | 671.4 | 732.8987 | 0.35592 | 665.2667 | 726.2036 | 0.354206 | 735.75 | 803.143
0.425655 | 875.7 | 955.9121 | 0.38801 | 834.5 | 910.9383 | 0.302236 | 677.95 | 740.0487 | 0.359537 | 671.05 | 732.5166 | 0.358412 | 742.2 | 810.1838
0.429277 | 883.75 | 964.6995 | 0.392507 | 840.99995 | 918.0336 | 0.305364 | 683.75 | 746.3799 | 0.36262 | 677.4 | 739.4483 | 0.362468 | 749.3 | 817.9341
0.433928 | 893.15 | 974.9605 | 0.392868 | 848.79995 | 926.5481 | 0.308849 | 690 | 753.2024 | 0.36684 | 683.35 | 745.9433 | 0.36696 | 755.4 | 824.5929
0.438008 | 901.2667 | 983.8206 | 0.396064 | 855.85 | 934.2439 | 0.31028 | 695.3 | 758.9879 | 0.369274 | 689.8 | 752.9841 | 0.370582 | 762.7 | 832.5616
0.440487 | 910.45 | 993.8451 | 0.399737 | 863.45 | 942.54 | 0.311857 | 701.7 | 765.9741 | 0.373457 | 695.55 | 759.2608 | 0.373515 | 769.25 | 839.7115
0.443897 | 918.75 | 1002.905 | 0.404448 | 871.35 | 951.1636 | 0.314824 | 707.4 | 772.1962 | 0.377191 | 702.3 | 766.6291 | 0.377209 | 776.35 | 847.4619
0.446235 | 928 | 1013.003 | 0.408291 | 878.89995 | 959.4052 | 0.3175 | 714 | 779.4008 | 0.381931 | 708.1167 | 772.9785 | 0.382667 | 782.65 | 854.3389
0.453508 | 937.05 | 1022.882 | 0.410361 | 886.29995 | 967.483 | 0.319191 | 720.2833 | 786.2596 | 0.386103 | 714.6333 | 780.0921 | 0.38856 | 789.85 | 862.1984
0.457497 | 945.95 | 1032.597 | 0.413365 | 893.85 | 975.7246 | 0.320629 | 726.55 | 793.1003 | 0.388813 | 720.75 | 786.769 | 0.393409 | 796.25 | 869.1847
0.462793 | 954.4001 | 1041.821 | 0.415583 | 900.55 | 983.0383 | 0.325078 | 732.7 | 799.8136 | 0.391326 | 727.1667 | 793.7735 | 0.396252 | 803 | 876.5529
0.46838 | 963.7 | 1051.973 | 0.418001 | 908.75 | 991.9894 | 0.330765 | 738.75 | 806.4178 | 0.393062 | 733.3 | 800.4686 | 0.400019 | 809.8834 | 884.0668
0.474501 | 972 | 1061.033 | 0.422857 | 916.24995 | 1000.176 | 0.33659 | 744.5 | 812.6945 | 0.396323 | 740.05 | 807.8369 | 0.404306 | 816.9 | 891.7262
0.481795 | 981.75 | 1071.676 | 0.428853 | 923.75 | 1008.363 | 0.341427 | 751.1 | 819.899 | 0.400784 | 745.8 | 814.1136 | 0.407821 | 823.40005 | 898.8216
0.486241 | 990.4 | 1081.118 | 0.435312 | 930.44995 | 1015.677 | 0.34686 | 756.8 | 826.1211 | 0.404811 | 752.5 | 821.4273 | 0.410278 | 830.65 | 906.7356
0.491554 | 999.6 | 1091.161 | 0.440457 | 938.55 | 1024.519 | 0.350918 | 763.35 | 833.2711 | 0.408707 | 759.4 | 828.9593 | 0.411972 | 837 | 913.6673
0.492898 | 1008.5 | 1100.876 | 0.444522 | 946 | 1032.651 | 0.353752 | 769 | 839.4386 | 0.411461 | 766 | 836.1638 | 0.415341 | 844.5 | 921.8542
0.498455 | 1017.5 | 1110.701 | 0.449265 | 954.25 | 1041.657 | 0.355202 | 775.4833 | 846.5158 | 0.414874 | 772.35 | 843.0955 | 0.418834 | 850.8834 | 928.8223
0.5013 | 1026.5 | 1120.525 | 0.453519 | 961.04995 | 1049.08 | 0.356872 | 781.65 | 853.2473 | 0.418165 | 778.4833 | 849.7906 | 0.422489 | 858.1834 | 936.791
0.507321 | 1036.10005 | 1131.004 | 0.457291 | 968.85 | 1057.594 | 0.35882 | 788.4 | 860.6156 | 0.422493 | 784.5 | 856.3584 | 0.425995 | 864.6 | 943.7954
0.51096 | 1044.633 | 1140.319 | 0.461941 | 975.8 | 1065.181 | 0.360868 | 794.75 | 867.5473 | 0.426555 | 791.5 | 863.9996 | 0.429171 | 871.6 | 951.4365
0.516148 | 1053.733 | 1150.253 | 0.465834 | 983.34995 | 1073.423 | 0.364816 | 800.9267 | 874.2897 | 0.430577 | 797.55 | 870.6037 | 0.433443 | 878.75 | 959.2415
0.521411 | 1062.567 | 1159.895 | 0.469457 | 991.05 | 1081.828 | 0.370284 | 806.75 | 880.6464 | 0.435881 | 804.15 | 877.8083 | 0.437796 | 885.8 | 966.9372
0.526973 | 1071.5 | 1169.647 | 0.473812 | 999 | 1090.506 | 0.376783 | 813.5 | 888.0147 | 0.440779 | 810.1 | 884.3033 | 0.443956 | 892.45 | 974.1964
0.535742 | 1081.3 | 1180.345 | 0.478591 | 1005.85 | 1097.984 | 0.381719 | 819.55 | 894.6189 | 0.4459 | 817.1 | 891.9445 | 0.44811 | 899.8833 | 982.3106
0.541604 | 1090.125 | 1189.978 | 0.483689 | 1013.55 | 1106.389 | 0.387017 | 826.5167 | 902.2237 | 0.449259 | 823.5 | 898.9307 | 0.452014 | 905.85 | 988.8238
0.547697 | 1099.15 | 1199.83 | 0.488377 | 1020.5 | 1113.975 | 0.391059 | 832.45 | 908.7005 | 0.453923 | 829.75 | 905.7532 | 0.454617 | 913.25 | 996.9016
0.552648 | 1108.267 | 1209.781 | 0.49273 | 1028.05 | 1122.217 | 0.395154 | 838.5 | 915.3047 | 0.457216 | 836.1833 | 912.7758 | 0.456764 | 920.25 | 1004.543
0.560711 | 1117.383 | 1219.733 | 0.498391 | 1035.85 | 1130.731 | 0.397968 | 844.8 | 922.1817 | 0.459306 | 843.0167 | 920.235 | 0.459036 | 927.55 | 1012.511
0.566975 | 1127.5 | 1230.776 | 0.501925 | 1043.94995 | 1139.573 | 0.402152 | 851.5 | 929.4954 | 0.460773 | 848.9 | 926.6573 | 0.460566 | 934.55 | 1020.153
0.571918 | 1136.5 | 1240.601 | 0.506445 | 1051.15 | 1147.433 | 0.405086 | 858.2333 | 936.8455 | 0.464983 | 855.55 | 933.9164 | 0.463578 | 941.85 | 1028.121
0.578219 | 1144.567 | 1249.406 | 0.510437 | 1059.14995 | 1156.166 | 0.408552 | 864.525 | 943.7135 | 0.468395 | 862 | 940.9572 | 0.466979 | 948.25 | 1035.108
0.584917 | 1154.8 | 1260.577 | 0.514608 | 1066.54995 | 1164.243 | 0.411516 | 870.4 | 950.1266 | 0.473515 | 868.85 | 948.4347 | 0.471759 | 956 | 1043.567
0.591865 | 1163 | 1269.528 | 0.518006 | 1074.75 | 1173.195 | 0.415548 | 877.1333 | 957.4767 | 0.476303 | 874.95 | 955.0934 | 0.47672 | 962.2 | 1050.335
0.595084 | 1173 | 1280.444 | 0.520797 | 1082.05 | 1181.163 | 0.418974 | 883 | 963.8808 | 0.480554 | 882.05 | 962.8437 | 0.481992 | 969.65 | 1058.468
0.602256 | 1181.65 | 1289.886 | 0.523522 | 1090.15 | 1190.005 | 0.421873 | 889.5667 | 971.0489 | 0.483373 | 888 | 969.3387 | 0.486437 | 976.45 | 1065.891
0.606736 | 1191.4 | 1300.529 | 0.526412 | 1097.05 | 1197.537 | 0.425038 | 895.95 | 978.0169 | 0.485675 | 894.65 | 976.5979 | 0.490898 | 983.4 | 1073.477
0.61237 | 1199.45 | 1309.317 | 0.530972 | 1104.95 | 1206.161 | 0.428317 | 901.9167 | 984.5301 | 0.489298 | 901.1 | 983.6387 | 0.49469 | 991 | 1081.773
0.612754 | 1209.4 | 1320.178 | 0.534816 | 1112.5 | 1214.402 | 0.432428 | 909.15 | 992.426 | 0.4924 | 908.1667 | 991.3526 | 0.498198 | 998 | 1089.414
0.617591 | 1218.25 | 1329.839 | 0.538683 | 1120.54995 | 1223.19 | 0.436314 | 915.25 | 999.0848 | 0.49798 | 914.2 | 997.9386 | 0.502475 | 1004.45 | 1096.455
0.621944 | 1227.5 | 1339.936 | 0.543003 | 1127.35 | 1230.613 | 0.438914 | 922.15 | 1006.617 | 0.502298 | 920.95 | 1005.307 | 0.506403 | 1012.1 | 1104.806
0.630091 | 1236.35 | 1349.597 | 0.548477 | 1134.79995 | 1238.745 | 0.441669 | 928.55 | 1013.603 | 0.50809 | 927.5167 | 1012.475 | 0.510442 | 1018.25 | 1111.519
0.635941 | 1245.767 | 1359.876 | 0.554111 | 1141.74995 | 1246.332 | 0.443492 | 934.75 | 1020.371 | 0.511996 | 934.5 | 1020.098 | 0.514526 | 1026 | 1119.979
0.642329 | 1254.883 | 1369.828 | 0.557775 | 1149.84995 | 1255.174 | 0.447127 | 940.75 | 1026.921 | 0.515349 | 940.7667 | 1026.939 | 0.519394 | 1032.95 | 1127.566
0.650158 | 1264 | 1379.779 | 0.562357 | 1157.39995 | 1263.415 | 0.45153 | 947.2 | 1033.961 | 0.517909 | 948.05 | 1034.889 | 0.524491 | 1040.8 | 1136.135
0.657331 | 1273 | 1389.604 | 0.56813 | 1165.5 | 1272.257 | 0.457486 | 954.25 | 1041.657 | 0.520161 | 954.0833 | 1041.475 | 0.529048 | 1047 | 1142.903
0.664825 | 1283.25 | 1400.793 | 0.572723 | 1172.567 | 1279.971 | 0.462893 | 960.85 | 1048.862 | 0.523752 | 961.2 | 1049.244 | 0.533347 | 1054.25 | 1150.817
0.667549 | 1291.967 | 1410.308 | 0.576313 | 1180.6 | 1288.74 | 0.466414 | 966.9 | 1055.466 | 0.528105 | 967.5 | 1056.121 | 0.538193 | 1060.8 | 1157.967
0.670239 | 1301.417 | 1420.623 | 0.579966 | 1188.2 | 1297.036 | 0.469558 | 973.55 | 1062.725 | 0.534607 | 974.5167 | 1063.78 | 0.542093 | 1068.25 | 1166.099
0.677512 | 1310.05 | 1430.048 | 0.584592 | 1196.5 | 1306.097 | 0.471986 | 979.95 | 1069.711 | 0.54151 | 980.85 | 1070.694 | 0.545247 | 1074.9 | 1173.358
0.684112 | 1319.2 | 1440.036 | 0.5892 | 1203.65 | 1313.902 | 0.474736 | 986.75 | 1077.134 | 0.545473 | 987.95 | 1078.444 | 0.548128 | 1082.35 | 1181.491
0.694443 | 1329.25 | 1451.006 | 0.592546 | 1211.5 | 1322.471 | 0.478464 | 993.2167 | 1084.193 | 0.548009 | 994.0833 | 1085.139 | 0.551858 | 1089.4 | 1189.187
0.697777 | 1338.317 | 1460.903 | 0.595314 | 1218.65 | 1330.276 | 0.48222 | 1000.083 | 1091.689 | 0.54876 | 1001 | 1092.689 | 0.556299 | 1096.6 | 1197.046
0.705306 | 1347.1 | 1470.491 | 0.60068 | 1226.55 | 1338.899 | 0.48654 | 1005.733 | 1097.856 | 0.553184 | 1007.817 | 1100.13 | 0.560427 | 1103.75 | 1204.851
0.711555 | 1356.45 | 1480.698 | 0.604827 | 1234.5 | 1347.577 | 0.490278 | 1012.7 | 1105.461 | 0.559304 | 1014.65 | 1107.59 | 0.564151 | 1111.05 | 1212.82
0.720187 | 1365.683 | 1490.777 | 0.609892 | 1241.75 | 1355.491 | 0.495214 | 1018.75 | 1112.065 | 0.566021 | 1021.05 | 1114.576 | 0.568495 | 1118.1 | 1220.515
0.729692 | 1374.75 | 1500.674 | 0.613715 | 1249 | 1363.406 | 0.499514 | 1025.5 | 1119.433 | 0.57144 | 1028.00005 | 1122.162 | 0.573355 | 1125.3167 | 1228.393
0.735711 | 1384.05 | 1510.826 | 0.617675 | 1256.5 | 1371.592 | 0.50309 | 1032.517 | 1127.093 | 0.575788 | 1034 | 1128.712 | 0.57775 | 1132.3 | 1236.016
0.740847 | 1393.05 | 1520.65 | 0.621611 | 1263.65 | 1379.397 | 0.506137 | 1039.25 | 1134.443 | 0.580642 | 1041.2 | 1136.572 | 0.581609 | 1139.65 | 1244.039
0.739346 | 1401.283 | 1529.638 | 0.624773 | 1271.85 | 1388.349 | 0.510594 | 1045.533 | 1141.302 | 0.584203 | 1047.5 | 1143.449 | 0.585234 | 1146.9 | 1251.953
0.740623 | 1411.1 | 1540.353 | 0.628016 | 1279.5 | 1396.699 | 0.516078 | 1052.25 | 1148.634 | 0.590656 | 1054.333 | 1150.908 | 0.589569 | 1154.35 | 1260.086
0.745139 | 1419.75 | 1549.796 | 0.631901 | 1287.44995 | 1405.377 | 0.522293 | 1058.25 | 1155.183 | 0.595548 | 1060.95 | 1158.131 | 0.594487 | 1160.50005 | 1266.799
0.753235 | 1429.55 | 1560.494 | 0.636031 | 1294.15 | 1412.691 | 0.527411 | 1065.4 | 1162.988 | 0.602012 | 1067.55 | 1165.335 | 0.598914 | 1168.117 | 1275.113
0.760669 | 1437.817 | 1569.517 | 0.6409 | 1302.34995 | 1421.642 | 0.532323 | 1071.6 | 1169.756 | 0.604109 | 1074.5 | 1172.922 | 0.602639 | 1174.85 | 1282.464
0.765818 | 1447.617 | 1580.215 | 0.645763 | 1309.5 | 1429.447 | 0.535448 | 1078.6 | 1177.397 | 0.606912 | 1081.5 | 1180.563 | 0.605584 | 1182.5 | 1290.814
0.771786 | 1455.6 | 1588.93 | 0.649828 | 1317.1 | 1437.743 | 0.538479 | 1085.167 | 1184.565 | 0.609364 | 1087.85 | 1187.495 | 0.610276 | 1189.133 | 1298.055
0.777911 | 1465.25 | 1599.464 | 0.655573 | 1325.2 | 1446.585 | 0.542435 | 1091.45 | 1191.424 | 0.612873 | 1095 | 1195.299 | 0.615174 | 1196.55 | 1306.151
0.783688 | 1474.283 | 1609.324 | 0.660882 | 1333.024975 | 1455.127 | 0.546044 | 1098.5 | 1199.12 | 0.617857 | 1101.167 | 1202.031 | 0.62007 | 1203.05005 | 1313.247
0.789513 | 1483.75 | 1619.658 | 0.666501 | 1340.05 | 1462.795 | 0.55101 | 1105.05 | 1206.27 | 0.621286 | 1108.275 | 1209.79 | 0.623343 | 1210.6 | 1321.488
0.794331 | 1492.05 | 1628.718 | 0.671719 | 1347.549975 | 1470.982 | 0.555277 | 1111.2 | 1212.983 | 0.626209 | 1115 | 1217.131 | 0.627264 | 1218 | 1329.566
0.799573 | 1501.1 | 1638.597 | 0.676477 | 1354.95 | 1479.06 | 0.560056 | 1118.3 | 1220.734 | 0.630127 | 1122.275 | 1225.073 | 0.63093 | 1225.25 | 1337.48
0.804437 | 1509.633 | 1647.912 | 0.682055 | 1363 | 1487.848 | 0.563486 | 1124.65 | 1227.665 | 0.635266 | 1128.717 | 1232.105 | 0.635125 | 1232.3 | 1345.176
0.811229 | 1519.5 | 1658.683 | 0.68677 | 1370.15 | 1495.653 | 0.565262 | 1131.5 | 1235.143 | 0.639346 | 1135.867 | 1239.909 | 0.639219 | 1239.75 | 1353.308
0.817388 | 1528.25 | 1668.234 | 0.692353 | 1377.249975 | 1503.403 | 0.568352 | 1138.25 | 1242.511 | 0.641221 | 1142.5 | 1247.15 | 0.642973 | 1246.15 | 1360.294
0.824473 | 1536.817 | 1677.586 | 0.698614 | 1384.59995 | 1511.426 | 0.571715 | 1145 | 1249.879 | 0.642765 | 1149.5 | 1254.792 | 0.646891 | 1254.4 | 1369.3
0.83147 | 1545.617 | 1687.192 | 0.704515 | 1392.074975 | 1519.586 | 0.575613 | 1151.567 | 1257.048 | 0.644809 | 1155.8 | 1261.669 | 0.651183 | 1261.25 | 1376.778
0.841335 | 1554.55 | 1696.943 | 0.708484 | 1400 | 1528.237 | 0.579435 | 1158.45 | 1264.561 | 0.648484 | 1162.925 | 1269.446 | 0.656331 | 1268.65 | 1384.855
0.848848 | 1563.25 | 1706.44 | 0.709584 | 1407.425 | 1536.342 | 0.582958 | 1164.55 | 1271.22 | 0.653247 | 1169.35 | 1276.46 | 0.660777 | 1275.10005 | 1391.896
0.855978 | 1572.25 | 1716.264 | 0.711611 | 1414.95 | 1544.556 | 0.587832 | 1172 | 1279.352 | 0.657065 | 1176 | 1283.719 | 0.665175 | 1282.65005 | 1400.138
0.862067 | 1581.5 | 1726.362 | 0.714237 | 1422.524975 | 1552.825 | 0.592437 | 1178.167 | 1286.084 | 0.662843 | 1183 | 1291.36 | 0.669719 | 1289.5 | 1407.615
0.869602 | 1590.45 | 1736.132 | 0.718605 | 1429.95 | 1560.93 | 0.597674 | 1184.85 | 1293.38 | 0.669265 | 1190.1 | 1299.11 | 0.674809 | 1297.25 | 1416.075
0.877487 | 1598.117 | 1744.5 | 0.721446 | 1437.75 | 1569.445 | 0.602299 | 1191.25 | 1300.366 | 0.673949 | 1196.85 | 1306.479 | 0.67946 | 1303.7 | 1423.116
0.883753 | 1606.8 | 1753.979 | 0.725476 | 1445.45 | 1577.85 | 0.6068 | 1198.25 | 1308.007 | 0.677988 | 1203.183 | 1313.392 | 0.683373 | 1311.2 | 1431.303
0.89128 | 1615.25 | 1763.203 | 0.729714 | 1452.124975 | 1585.136 | 0.610546 | 1205.25 | 1315.648 | 0.680224 | 1210.55 | 1321.434 | 0.687516 | 1318.35 | 1439.108
0.898367 | 1625 | 1773.846 | 0.736298 | 1459.79995 | 1593.514 | 0.614475 | 1212.05 | 1323.071 | 0.686217 | 1217.0667 | 1328.547 | 0.692495 | 1325.375 | 1446.776
0.906988 | 1632.9 | 1782.47 | 0.743184 | 1467.25 | 1601.647 | 0.618825 | 1218 | 1329.566 | 0.693156 | 1224.05 | 1336.17 | 0.698035 | 1332.5 | 1454.554
0.911657 | 1642.117 | 1792.531 | 0.74989 | 1474.55 | 1609.615 | 0.624438 | 1225.417 | 1337.662 | 0.698133 | 1230.95 | 1343.702 | 0.703169 | 1340.45 | 1463.232
0.91774 | 1649.817 | 1800.936 | 0.756047 | 1482.14995 | 1617.911 | 0.629694 | 1231.3 | 1344.084 | 0.70127 | 1237.55 | 1350.907 | 0.707501 | 1347.35005 | 1470.764
0.925761 | 1658.65 | 1810.579 | 0.762898 | 1490 | 1626.481 | 0.635709 | 1238.75 | 1352.217 | 0.703537 | 1243.75 | 1357.675 | 0.712115 | 1354.075 | 1478.105
0.934087 | 1667.617 | 1820.366 | 0.770049 | 1496.8 | 1633.903 | 0.640416 | 1245.5 | 1359.585 | 0.706676 | 1251.267 | 1365.88 | 0.717156 | 1361.35 | 1486.047
0.940861 | 1676.25 | 1829.791 | 0.77688 | 1504.94995 | 1642.8 | 0.644643 | 1252.35 | 1367.062 | 0.709637 | 1258.1 | 1373.339 | 0.72247 | 1368.35 | 1493.688
0.945925 | 1684.2 | 1838.469 | 0.78296 | 1511.5 | 1649.95 | 0.647986 | 1259.05 | 1374.376 | 0.713041 | 1265.45 | 1381.362 | 0.72747 | 1376 | 1502.038
0.953306 | 1692.7 | 1847.747 | 0.788877 | 1519.75 | 1658.956 | 0.651345 | 1266.05 | 1382.017 | 0.719782 | 1271.70005 | 1388.185 | 0.732891 | 1382.825 | 1509.489
0.96281 | 1700.35 | 1856.098 | 0.795164 | 1526.59995 | 1666.433 | 0.655801 | 1272.5 | 1389.058 | 0.726949 | 1279.2 | 1396.372 | 0.738617 | 1389.6 | 1516.884
0.972403 | 1709.25 | 1865.813 | 0.802686 | 1534.05 | 1674.565 | 0.659705 | 1279.25 | 1396.426 | 0.731899 | 1285.683 | 1403.449 | 0.743704 | 1396.525 | 1524.443
0.981258 | 1717.45 | 1874.764 | 0.809994 | 1540.8 | 1681.934 | 0.66333 | 1286.033 | 1403.831 | 0.736 | 1292.5 | 1410.89 | 0.747361 | 1403.45005 | 1532.003
0.990774 | 1726.3 | 1884.425 | 0.817562 | 1548.35 | 1690.175 | 0.66587 | 1293.15 | 1411.6 | 0.738017 | 1299.2 | 1418.204 | 0.750149 | 1410.233 | 1539.407
0.997272 | 1733.6 | 1892.394 | 0.823162 | 1555.85 | 1698.362 | 0.67026 | 1299.15 | 1418.149 | 0.742917 | 1306.1 | 1425.736 | 0.75296 | 1417.1 | 1546.903
1.005407 | 1742.417 | 1902.018 | 0.829623 | 1563.25 | 1706.44 | 0.675232 | 1306.333 | 1425.99 | 0.747725 | 1312.45 | 1432.667 | 0.757073 | 1424.08335 | 1554.526
1.010194 | 1750 | 1910.296 | 0.8345 | 1570.05 | 1713.863 | 0.681661 | 1312.5 | 1432.722 | 0.75329 | 1319.5 | 1440.363 | 0.761221 | 1431.05 | 1562.131
1.01767 | 1759 | 1920.12 | 0.839063 | 1577.5 | 1721.995 | 0.686527 | 1319.95 | 1440.854 | 0.755618 | 1326.5 | 1448.004 | 0.765041 | 1438.5 | 1570.263
1.024547 | 1766.95 | 1928.799 | 0.84411 | 1584.3 | 1729.418 | 0.690109 | 1326.2 | 1447.677 | 0.757832 | 1333.85 | 1456.028 | 0.768501 | 1445.5 | 1577.904
1.035264 | 1774.9 | 1937.477 | 0.847326 | 1592.25 | 1738.096 | 0.693354 | 1333.2 | 1455.318 | 0.762547 | 1340.7 | 1463.505 | 0.771943 | 1452.375 | 1585.409
1.04423 | 1783.15 | 1946.482 | 0.852403 | 1599.49995 | 1746.01 | 0.696269 | 1339.5 | 1462.195 | 0.770297 | 1347.55 | 1470.982 | 0.777635 | 1459.9 | 1593.623
1.051304 | 1790.6 | 1954.615 | 0.852947 | 1607.15 | 1754.361 | 0.699941 | 1346.45 | 1469.782 | 0.777252 | 1354.2 | 1478.242 | 0.782896 | 1466.017 | 1600.3
1.056936 | 1799.25 | 1964.057 | 0.854319 | 1613.45 | 1761.238 | 0.703562 | 1353.75 | 1477.75 | 0.780018 | 1361.2 | 1485.883 | 0.788608 | 1473.15 | 1608.087
1.062577 | 1806.9 | 1972.408 | 0.852043 | 1620.8 | 1769.262 | 0.707941 | 1360.35 | 1484.955 | 0.78054 | 1368.4 | 1493.742 | 0.794571 | 1480 | 1615.565
1.071827 | 1814.6 | 1980.813 | 0.854875 | 1627.75 | 1776.848 | 0.713088 | 1366.9 | 1492.105 | 0.78434 | 1375.25 | 1501.22 | 0.801227 | 1487.75 | 1624.024
1.080056 | 1822.25 | 1989.164 | 0.858309 | 1635 | 1784.762 | 0.718325 | 1373.5 | 1499.309 | 0.789605 | 1381.85 | 1508.424 | 0.80828 | 1494.05005 | 1630.902
1.092466 | 1829.35 | 1996.914 | 0.863946 | 1642.15 | 1792.567 | 0.723092 | 1380.05 | 1506.459 | 0.799774 | 1389.35 | 1516.611 | 0.812926 | 1501.3 | 1638.816
1.101519 | 1837.75 | 2006.084 | 0.868416 | 1649.25 | 1800.317 | 0.728667 | 1387.25 | 1514.319 | 0.805237 | 1395.7 | 1523.543 | 0.817484 | 1507.75 | 1645.856
1.11166 | 1845.25 | 2014.271 | 0.874545 | 1656.283 | 1807.995 | 0.733648 | 1393.9 | 1521.578 | 0.811573 | 1402.75 | 1531.239 | 0.821675 | 1514.85 | 1653.607
1.120042 | 1853.00005 | 2022.731 | 0.881604 | 1663.75 | 1816.146 | 0.739794 | 1401 | 1529.328 | 0.815659 | 1409.4 | 1538.498 | 0.82649 | 1521.8 | 1661.193
1.1296 | 1860.5 | 2030.918 | 0.887045 | 1670.25 | 1823.241 | 0.744552 | 1407.15 | 1536.042 | 0.818805 | 1416.75 | 1546.521 | 0.830363 | 1528.8 | 1668.835
1.142166 | 1868.05 | 2039.159 | 0.892475 | 1678 | 1831.701 | 0.749834 | 1414.383 | 1543.938 | 0.825494 | 1423.1 | 1553.453 | 0.83434 | 1535.6 | 1676.257
1.154845 | 1875.25 | 2047.019 | 0.896679 | 1684.3 | 1838.578 | 0.753916 | 1421 | 1551.16 | 0.828252 | 1430.15 | 1561.148 | 0.838144 | 1542.55 | 1683.844
1.165737 | 1882.75 | 2055.206 | 0.901622 | 1691.44995 | 1846.383 | 0.758338 | 1428.15 | 1558.965 | 0.832598 | 1436.75 | 1568.353 | 0.842853 | 1549.2 | 1691.103
1.17374 | 1889.85 | 2062.956 | 0.907674 | 1697.79995 | 1853.315 | 0.761995 | 1434.5 | 1565.897 | 0.8351 | 1443.25 | 1575.448 | 0.847242 | 1556.75 | 1699.345
1.180319 | 1897.7 | 2071.525 | 0.915014 | 1705.2 | 1861.392 | 0.767296 | 1441.583 | 1573.629 | 0.838256 | 1450.3 | 1583.144 | 0.851802 | 1563.233 | 1706.422
1.19245 | 1904.167 | 2078.584 | 0.920535 | 1712.34995 | 1869.197 | 0.773577 | 1447.55 | 1580.142 | 0.844312 | 1456.983 | 1590.44 | 0.856597 | 1570.3 | 1714.136
1.203158 | 1911.75 | 2086.862 | 0.926416 | 1719.79995 | 1877.33 | 0.779335 | 1454.75 | 1588.002 | 0.846727 | 1463.35 | 1597.389 | 0.86168 | 1577.017 | 1721.468
1.217352 | 1918.75 | 2094.503 | 0.932226 | 1725.99995 | 1884.098 | 0.783574 | 1461.9 | 1595.807 | 0.851603 | 1470.25 | 1604.922 | 0.8677 | 1583.95 | 1729.036
1.227831 | 1926.025 | 2102.444 | 0.940266 | 1733.183 | 1891.939 | 0.787057 | 1468.8 | 1603.339 | 0.853499 | 1477.05 | 1612.344 | 0.874214 | 1591.25 | 1737.005
1.239894 | 1933.2 | 2110.277 | 0.94662 | 1739.6 | 1898.943 | 0.791198 | 1475.15 | 1610.27 | 0.85944 | 1484.367 | 1620.331 | 0.88099 | 1598 | 1744.373
1.247693 | 1939.775 | 2117.454 | 0.952914 | 1746.75 | 1906.748 | 0.7947 | 1481.65 | 1617.366 | 0.862323 | 1490.817 | 1627.372 | 0.886706 | 1604.4 | 1751.359
1.259168 | 1946.5 | 2124.795 | 0.959397 | 1753.94995 | 1914.608 | 0.798642 | 1487.75 | 1624.024 | 0.866103 | 1497.9 | 1635.104 | 0.891819 | 1611.65 | 1759.273
1.266915 | 1953.25 | 2132.163 | 0.968646 | 1760.49995 | 1921.758 | 0.803337 | 1495.25 | 1632.211 | 0.871743 | 1504.1 | 1641.872 | 0.896942 | 1618.35 | 1766.587
1.278522 | 1960.233 | 2139.786 | 0.97756 | 1767 | 1928.853 | 0.809545 | 1501.65 | 1639.198 | 0.881232 | 1511.05 | 1649.459 | 0.902223 | 1625.25 | 1774.119
1.289457 | 1966.725025 | 2146.872 | 0.984838 | 1773.8 | 1936.276 | 0.815274 | 1508.8 | 1647.003 | 0.888088 | 1517.9 | 1656.936 | 0.908067 | 1632 | 1781.487
1.302076 | 1973.25 | 2153.995 | 0.988656 | 1780.5 | 1943.59 | 0.820263 | 1514.767 | 1653.516 | 0.888089 | 1525.2 | 1664.905 | 0.914411 | 1639.00005 | 1789.129
1.31273 | 1979.5 | 2160.818 | 0.989073 | 1787.517 | 1951.249 | 0.824848 | 1521.65 | 1661.03 | 0.88722 | 1531.3 | 1671.564 | 0.921585 | 1645.75 | 1796.497
1.322001 | 1986 | 2167.913 | 0.99178 | 1793.6833 | 1957.981 | 0.829831 | 1528.25 | 1668.234 | 0.88824 | 1538.7 | 1679.641 | 0.927295 | 1652.4 | 1803.756
1.335007 | 1992.8 | 2175.336 | 0.994642 | 1800.75 | 1965.695 | 0.834699 | 1535 | 1675.602 | 0.897468 | 1545 | 1686.518 | 0.93347 | 1659.033 | 1810.997
1.346195 | 1999.2 | 2182.322 | 1.000646 | 1806.967 | 1972.481 | 0.839517 | 1541.4 | 1682.589 | 0.906861 | 1552 | 1694.16 | 0.939673 | 1665.5 | 1818.056
1.358485 | 2005.45 | 2189.145 | 1.008579 | 1813.817 | 1979.958 | 0.844732 | 1548.05 | 1689.848 | 0.912271 | 1558.7 | 1701.473 | 0.945524 | 1672.4 | 1825.588
1.368832 | 2011.733 | 2196.003 | 1.015511 | 1820.6 | 1987.363 | 0.850338 | 1554.55 | 1696.943 | 0.916132 | 1565.317 | 1708.696 | 0.950143 | 1679.817 | 1833.684
1.383688 | 2017.5 | 2202.298 | 1.023265 | 1827.14995 | 1994.513 | 0.855605 | 1561.275 | 1704.284 | 0.917935 | 1571.65 | 1715.61 | 0.954187 | 1685.75005 | 1840.161
1.396856 | 2023.75 | 2209.121 | 1.029545 | 1833.25 | 2001.171 | 0.860374 | 1568 | 1711.625 | 0.925794 | 1578.60005 | 1723.196 | 0.959859 | 1692.6667 | 1847.711
1.410066 | 2029.3 | 2215.179 | 1.038121 | 1839.8 | 2008.321 | 0.865165 | 1574.85 | 1719.103 | 0.932988 | 1585.5 | 1730.728 | 0.966193 | 1699.1 | 1854.734
1.42427 | 2035.3 | 2221.729 | 1.048164 | 1846 | 2015.089 | 0.87039 | 1581.5 | 1726.362 | 0.941646 | 1593 | 1738.915 | 0.971712 | 1706.5 | 1862.811
1.437049 | 2040.95 | 2227.896 | 1.059028 | 1853 | 2022.731 | 0.874835 | 1587.667 | 1733.093 | 0.946243 | 1599.20005 | 1745.683 | 0.976111 | 1712.5 | 1869.361
1.451302 | 2046.45 | 2233.9 | 1.068634 | 1859.25 | 2029.553 | 0.878677 | 1594.5 | 1740.553 | 0.950746 | 1605.667 | 1752.742 | 0.980296 | 1719.4 | 1876.893
1.46363 | 2052.5 | 2240.504 | 1.078537 | 1865.39995 | 2036.266 | 0.882389 | 1601.38 | 1748.063 | 0.952021 | 1611.9 | 1759.546 | 0.985938 | 1725.033 | 1883.042
1.477615 | 2057.75 | 2246.235 | 1.087574 | 1871.383 | 2042.798 | 0.887283 | 1608.2 | 1755.507 | 0.956764 | 1618.95 | 1767.242 | 0.993215 | 1731.70005 | 1890.32
1.492116 | 2062.733 | 2251.675 | 1.09861 | 1877.733 | 2049.729 | 0.892379 | 1614.3 | 1762.166 | 0.959028 | 1625.483 | 1774.374 | 1.00036 | 1738.55 | 1897.797
1.505209 | 2068.15 | 2257.588 | 1.10808 | 1884.217 | 2056.807 | 0.899066 | 1620.45 | 1768.879 | 0.966699 | 1632.25 | 1781.76 | 1.007187 | 1745.45005 | 1905.329
1.519129 | 2073.117 | 2263.009 | 1.117675 | 1890.5 | 2063.665 | 0.904567 | 1626.75 | 1775.757 | 0.970434 | 1638.383 | 1788.455 | 1.013955 | 1751.9167 | 1912.388
1.532386 | 2078.25 | 2268.613 | 1.125752 | 1896.3 | 2069.997 | 0.911419 | 1633.533 | 1783.161 | 0.980801 | 1645.15 | 1795.842 | 1.021211 | 1758.6 | 1919.684
1.549355 | 2083.3167 | 2274.144 | 1.133422 | 1902.75 | 2077.038 | 0.916712 | 1640.383 | 1790.639 | 0.988381 | 1651.317 | 1802.573 | 1.0286 | 1764.8 | 1926.452
1.564831 | 2088.167 | 2279.438 | 1.140761 | 1908.933 | 2083.787 | 0.923417 | 1646.833 | 1797.679 | 0.999274 | 1658.25 | 1810.142 | 1.035089 | 1771.5 | 1933.765
1.582636 | 2092.433 | 2284.095 | 1.148468 | 1915.25 | 2090.682 | 0.929802 | 1653.233 | 1804.666 | 1.002619 | 1664.75 | 1817.237 | 1.041517 | 1778.05 | 1940.915
1.596854 | 2096.733 | 2288.789 | 1.15755 | 1921.5 | 2097.505 | 0.93591 | 1659.9 | 1811.943 | 1.003932 | 1671.483 | 1824.587 | 1.04847 | 1784.45 | 1947.902
1.613217 | 2101.25 | 2293.72 | 1.16617 | 1927.85 | 2104.437 | 0.941527 | 1665.567 | 1818.129 | 1.006511 | 1677.35005 | 1830.991 | 1.056123 | 1790.20005 | 1954.178
1.628598 | 2105.75 | 2298.632 | 1.175774 | 1933.467 | 2110.568 | 0.947352 | 1672.25 | 1825.424 | 1.013233 | 1683.867 | 1838.105 | 1.064485 | 1796.683 | 1961.255
1.643771 | 2109.783 | 2303.035 | 1.185659 | 1939.45 | 2117.099 | 0.953305 | 1678.4 | 1832.138 | 1.01969 | 1690.5 | 1845.346 | 1.072594 | 1803.25 | 1968.424
1.662069 | 2113.867 | 2307.492 | 1.194403 | 1945 | 2123.158 | 0.958835 | 1685.3 | 1839.67 | 1.028117 | 1697 | 1852.441 | 1.08124 | 1810.35 | 1976.174
1.682966 | 2117.333 | 2311.276 | 1.20213 | 1950.783 | 2129.471 | 0.963168 | 1690.983 | 1845.873 | 1.032929 | 1703.2 | 1859.209 | 1.0886 | 1816 | 1982.341
1.703915 | 2121.267 | 2315.57 | 1.209575 | 1956.7333 | 2135.966 | 0.968382 | 1697.433 | 1852.914 | 1.040608 | 1709.7 | 1866.305 | 1.095731 | 1822.75005 | 1989.71
1.724493 | 2124.95 | 2319.591 | 1.218805 | 1962.55 | 2142.315 | 0.973833 | 1704 | 1860.082 | 1.043584 | 1715.867 | 1873.036 | 1.102549 | 1828.567 | 1996.059
1.740797 | 2128.167 | 2323.102 | 1.226851 | 1968.1 | 2148.373 | 0.981136 | 1711 | 1867.724 | 1.047154 | 1722.7 | 1880.495 | 1.110298 | 1834.6 | 2002.645
1.759706 | 2131.133 | 2326.34 | 1.23513 | 1973.917 | 2154.723 | 0.988392 | 1716.6 | 1873.837 | 1.051514 | 1729 | 1887.372 | 1.119178 | 1841.183 | 2009.831
1.780795 | 2134.15 | 2329.633 | 1.242867 | 1979.5 | 2160.818 | 0.996111 | 1723.15 | 1880.987 | 1.059199 | 1736.2 | 1895.232 | 1.127143 | 1847.083 | 2016.272
1.801788 | 2136.75 | 2332.471 | 1.252112 | 1985.5 | 2167.367 | 1.001873 | 1729.317 | 1887.718 | 1.06808 | 1742.267 | 1901.854 | 1.135248 | 1853.233 | 2022.985
1.824281 | 2139.28335 | 2335.237 | 1.262358 | 1990.7 | 2173.044 | 1.007987 | 1735.5 | 1894.468 | 1.07547 | 1748.55 | 1908.713 | 1.143203 | 1859.45 | 2029.771
1.843756 | 2142 | 2338.202 | 1.271255 | 1996.15 | 2178.993 | 1.012906 | 1742.117 | 1901.691 | 1.081834 | 1754.75 | 1915.481 | 1.152475 | 1865.25 | 2036.103
1.864413 | 2144.567 | 2341.004 | 1.281966 | 2001.417 | 2184.742 | 1.018076 | 1748.15 | 1908.277 | 1.085777 | 1760.883 | 1922.176 | 1.161655 | 1871.75 | 2043.198
1.88577 | 2146.967 | 2343.624 | 1.289024 | 2007 | 2190.837 | 1.022408 | 1754.25 | 1914.935 | 1.091038 | 1767.5 | 1929.399 | 1.169785 | 1877.617 | 2049.602
1.907557 | 2148.967 | 2345.807 | 1.299275 | 2012.433 | 2196.768 | 1.027726 | 1760.6 | 1921.867 | 1.094636 | 1773.467 | 1935.912 | 1.176921 | 1883.983 | 2056.552
1.932529 | 2150.767 | 2347.772 | 1.307058 | 2017.85 | 2202.68 | 1.034305 | 1766.5 | 1928.307 | 1.101325 | 1779.333 | 1942.316 | 1.184007 | 1889.30005 | 2062.356
1.959188 | 2152.5 | 2349.664 | 1.318017 | 2022.9 | 2208.193 | 1.042102 | 1773.25 | 1935.676 | 1.107844 | 1785.717 | 1949.284 | 1.191138 | 1895.6 | 2069.233
1.985669 | 2153.75 | 2351.029 | 1.324245 | 2028.35 | 2214.142 | 1.050337 | 1778.917 | 1941.861 | 1.116229 | 1791.533 | 1955.634 | 1.198572 | 1901.25 | 2075.4
2.012124 | 2155.067 | 2352.466 | 1.331643 | 2033.05 | 2219.273 | 1.058402 | 1785.15 | 1948.666 | 1.124749 | 1798.25 | 1962.966 | 1.206555 | 1907 | 2081.677
2.036475 | 2156.017 | 2353.503 | 1.337835 | 2038.25 | 2224.949 | 1.065243 | 1791.25 | 1955.324 | 1.13219 | 1804.333 | 1969.606 | 1.214277 | 1912.617 | 2087.808
2.063434 | 2157 | 2354.576 | 1.348013 | 2043.6333 | 2230.825 | 1.071672 | 1797.333 | 1961.965 | 1.138131 | 1810.725025 | 1976.583 | 1.221614 | 1919.1167 | 2094.903
2.090569 | 2157.75 | 2355.395 | 1.356653 | 2048.9 | 2236.575 | 1.077866 | 1803.367 | 1968.551 | 1.142837 | 1816.5 | 1982.887 | 1.228834 | 1924.333 | 2100.598
2.11851 | 2158.483 | 2356.195 | 1.366135 | 2053.417 | 2241.505 | 1.084603 | 1809.5 | 1975.246 | 1.149157 | 1822.517 | 1989.455 | 1.237574 | 1930.7 | 2107.548
2.147086 | 2159.067 | 2356.832 | 1.377174 | 2057.86665 | 2246.362 | 1.091653 | 1815.333 | 1981.614 | 1.15691 | 1829 | 1996.532 | 1.247299 | 1936 | 2113.333
2.177996 | 2159.75 | 2357.578 | 1.390147 | 2062.5 | 2251.42 | 1.098254 | 1821.75 | 1988.618 | 1.162649 | 1834.925 | 2003 | 1.256428 | 1941.8 | 2119.664
2.207081 | 2160 | 2357.851 | 1.403338 | 2067.5 | 2256.878 | 1.105451 | 1827.417 | 1994.804 | 1.170948 | 1841.3 | 2009.959 | 1.264238 | 1947.483 | 2125.868
2.237939 | 2159.75 | 2357.578 | 1.415528 | 2071.7 | 2261.463 | 1.113004 | 1833.817 | 2001.79 | 1.179308 | 1847.025 | 2016.208 | 1.271754 | 1953.1 | 2131.999
2.26764 | 2159.75 | 2357.578 | 1.429719 | 2076.25 | 2266.43 | 1.121284 | 1839.5 | 2007.994 | 1.189808 | 1852.55 | 2022.239 | 1.279607 | 1958.5 | 2137.894
2.29848 | 2159.25 | 2357.032 | 1.444687 | 2080.517 | 2271.087 | 1.128186 | 1845.483 | 2014.525 | 1.196194 | 1858.5 | 2028.734 | 1.289065 | 1964.4 | 2144.335
2.328244 | 2158.75 | 2356.487 | 1.460481 | 2084.91665 | 2275.89 | 1.134912 | 1851.067 | 2020.62 | 1.201286 | 1864.967 | 2035.793 | 1.298844 | 1969.75 | 2150.175
2.360764 | 2158 | 2355.668 | 1.47461 | 2089.5 | 2280.893 | 1.141538 | 1856.917 | 2027.006 | 1.207972 | 1870.483 | 2041.815 | 1.309073 | 1975.183 | 2156.106
2.393705 | 2131.5 | 2326.74 | 1.489015 | 2093.56665 | 2285.333 | 1.148796 | 1862.75 | 2033.374 | 1.214816 | 1876.033 | 2047.874 | 1.318673 | 1980.35 | 2161.745
2.424784 | 1715.75 | 1872.909 | 1.502073 | 2097.517 | 2289.644 | 1.156637 | 1868.5 | 2039.65 | 1.221478 | 1881.583 | 2053.932 | 1.327165 | 1986.067 | 2167.986
|  |  | 1.517809 | 2101.4 | 2293.883 | 1.163834 | 1874.35 | 2046.036 | 1.228809 | 1887.75 | 2060.664 | 1.335675 | 1990.817 | 2173.171
|  |  | 1.5319 | 2105.067 | 2297.886 | 1.171303 | 1880.633 | 2052.895 | 1.234794 | 1893.917 | 2067.395 | 1.34456 | 1996.5 | 2179.375
|  |  | 1.545242 | 2109.2 | 2302.398 | 1.178597 | 1885.533 | 2058.244 | 1.243794 | 1899.617 | 2073.617 | 1.354026 | 2001.8667 | 2185.233
|  |  | 1.556582 | 2112.75 | 2306.273 | 1.186427 | 1891.483 | 2064.739 | 1.250936 | 1904.967 | 2079.457 | 1.363871 | 2007.6167 | 2191.51
|  |  | 1.5692 | 2116.31665 | 2310.166 | 1.192493 | 1896.75 | 2070.488 | 1.261461 | 1911.117 | 2086.171 | 1.373961 | 2012.5 | 2196.84
|  |  | 1.583864 | 2119.66665 | 2313.823 | 1.197295 | 1903 | 2077.31 | 1.270255 | 1916.567 | 2092.12 | 1.384245 | 2017.5 | 2202.298
|  |  | 1.598778 | 2122.75 | 2317.189 | 1.200662 | 1908.25 | 2083.041 | 1.280472 | 1922.05 | 2098.105 | 1.393145 | 2022.5 | 2207.756
|  |  | 1.613456 | 2126.25 | 2321.01 | 1.204124 | 1914.2 | 2089.536 | 1.287274 | 1928.15 | 2104.764 | 1.402452 | 2027.717 | 2213.451
|  |  | 1.626953 | 2129.442 | 2324.494 | 1.209152 | 1919.05 | 2094.831 | 1.29385 | 1933.433 | 2110.531 | 1.412361 | 2032.483 | 2218.654
|  |  | 1.640665 | 2132.45 | 2327.777 | 1.218108 | 1924.85 | 2101.162 | 1.299352 | 1938.567 | 2116.135 | 1.423537 | 2037.3 | 2223.912
|  |  | 1.65489 | 2135.333 | 2330.925 | 1.230379 | 1930.5 | 2107.329 | 1.306996 | 1944.433 | 2122.539 | 1.433833 | 2042.067 | 2229.115
|  |  | 1.671264 | 2138.467 | 2334.345 | 1.243178 | 1936 | 2113.333 | 1.316829 | 1949.9 | 2128.506 | 1.444264 | 2046.5 | 2233.955
|  |  | 1.68631 | 2141.5 | 2337.656 | 1.253314 | 1941.15 | 2118.955 | 1.326025 | 1955.25 | 2134.346 | 1.452626 | 2051.65 | 2239.576
|  |  | 1.702819 | 2144 | 2340.385 | 1.261587 | 1947 | 2125.341 | 1.335348 | 1960.617 | 2140.205 | 1.460973 | 2055.917 | 2244.234
|  |  | 1.71785 | 2146.383 | 2342.987 | 1.269718 | 1951.8 | 2130.58 | 1.343879 | 1966.133 | 2146.227 | 1.468387 | 2060.567 | 2249.31
|  |  | 1.734578 | 2148.8 | 2345.625 | 1.279436 | 1957.5 | 2136.802 | 1.352258 | 1970.917 | 2151.448 | 1.478738 | 2064.983 | 2254.131
|  |  | 1.749944 | 2151 | 2348.027 | 1.289487 | 1962.85 | 2142.643 | 1.362565 | 1976.35 | 2157.379 | 1.48873 | 2069 | 2258.516
|  |  | 1.766142 | 2153.25 | 2350.483 | 1.298243 | 1968.15 | 2148.428 | 1.371232 | 1981.9 | 2163.437 | 1.500453 | 2073.75 | 2263.701
|  |  | 1.782255 | 2155.5 | 2352.939 | 1.307387 | 1973.267 | 2154.013 | 1.381902 | 1987.25 | 2169.278 | 1.511391 | 2077.733 | 2268.049
|  |  | 1.800486 | 2157.633 | 2355.268 | 1.316356 | 1978.55 | 2159.781 | 1.389505 | 1992.433 | 2174.936 | 1.524039 | 2081.983 | 2272.688
|  |  | 1.81816 | 2159.25 | 2357.032 | 1.326541 | 1983.25 | 2164.911 | 1.398011 | 1997.533 | 2180.503 | 1.535925 | 2086.283 | 2277.382
|  |  | 1.836682 | 2161 | 2358.943 | 1.335974 | 1988.75 | 2170.915 | 1.405531 | 2002.083 | 2185.47 | 1.547883 | 2090 | 2281.439
|  |  | 1.853716 | 2162.25 | 2360.307 | 1.344808 | 1993.75 | 2176.373 | 1.41417 | 2007 | 2190.837 | 1.558881 | 2094.5 | 2286.351
|  |  | 1.87255 | 2163.55 | 2361.726 | 1.353725 | 1999.017 | 2182.122 | 1.423853 | 2012.2 | 2196.513 | 1.57124 | 2098.3 | 2290.499
|  |  | 1.891065 | 2165 | 2363.309 | 1.358776 | 2003.7 | 2187.234 | 1.434082 | 2017.05 | 2201.807 | 1.583781 | 2102.35 | 2294.92
|  |  | 1.911161 | 2166.25 | 2364.673 | 1.363543 | 2008.617 | 2192.601 | 1.445458 | 2021.85 | 2207.047 | 1.598504 | 2105.7 | 2298.577
|  |  | 1.930744 | 2167.5 | 2366.038 | 1.368539 | 2013.5 | 2197.932 | 1.454161 | 2026.867 | 2212.523 | 1.612225 | 2109.433 | 2302.653
|  |  | 1.951677 | 2168.417 | 2367.039 | 1.378459 | 2018 | 2202.844 | 1.462154 | 2031.25 | 2217.308 | 1.626095 | 2113 | 2306.546
|  |  | 1.970759 | 2169.25 | 2367.948 | 1.389483 | 2022.533 | 2207.793 | 1.472275 | 2036.25 | 2222.766 | 1.639033 | 2116.75 | 2310.639
|  |  | 1.991053 | 2170 | 2368.767 | 1.399001 | 2027.317 | 2213.014 | 1.483771 | 2040.5667 | 2227.478 | 1.651804 | 2119.917 | 2314.096
|  |  | 2.012003 | 2170.75 | 2369.586 | 1.407791 | 2031.8 | 2217.908 | 1.495112 | 2045.583 | 2232.954 | 1.664789 | 2123.517 | 2318.026
|  |  | 2.034321 | 2171.5 | 2370.404 | 1.417414 | 2036.75 | 2223.312 | 1.50535 | 2049.783 | 2237.539 | 1.678074 | 2126.767 | 2321.574
|  |  | 2.057641 | 2172 | 2370.95 | 1.42745 | 2041.25 | 2228.224 | 1.515619 | 2054.45 | 2242.633 | 1.692338 | 2129.75 | 2324.83
|  |  | 2.080105 | 2172.25 | 2371.223 | 1.436123 | 2045.917 | 2233.318 | 1.52639 | 2059.25 | 2247.873 | 1.707713 | 2132.75 | 2328.105
|  |  | 2.102743 | 2172.5 | 2371.496 | 1.444247 | 2050.267 | 2238.066 | 1.536468 | 2063.75 | 2252.785 | 1.723543 | 2135.633 | 2331.252
|  |  | 2.124745 | 2172.75 | 2371.769 | 1.454343 | 2054.45 | 2242.633 | 1.546805 | 2068.15 | 2257.588 | 1.739913 | 2138.05 | 2333.89
|  |  | 2.14825 | 2172.933 | 2371.969 | 1.466743 | 2058.75 | 2247.327 | 1.557683 | 2072.6 | 2262.445 | 1.75586 | 2140.78335 | 2336.874
|  |  | 2.172902 | 2173 | 2372.042 | 1.480755 | 2063.083 | 2252.057 | 1.569051 | 2076.167 | 2266.339 | 1.771164 | 2143.25 | 2339.567
|  |  | 2.198286 | 2172.75 | 2371.769 | 1.495585 | 2067.317 | 2256.678 | 1.581373 | 2080.5 | 2271.069 | 1.785418 | 2145.85 | 2342.405
|  |  | 2.223361 | 2172.5 | 2371.496 | 1.510012 | 2071.8 | 2261.572 | 1.592992 | 2084.433 | 2275.363 | 1.801044 | 2148.033 | 2344.788
|  |  | 2.248422 | 2172.25 | 2371.223 | 1.523127 | 2075.55 | 2265.666 | 1.605047 | 2088.7 | 2280.02 | 1.817184 | 2150.3 | 2347.263
|  |  | 2.273879 | 2172 | 2370.95 | 1.534402 | 2079.783 | 2270.287 | 1.616875 | 2092.467 | 2284.132 | 1.834149 | 2152.367 | 2349.518
|  |  | 2.299803 | 2171.5 | 2370.404 | 1.545817 | 2083.667 | 2274.526 | 1.628967 | 2096.317 | 2288.334 | 1.851085 | 2154.417 | 2351.756
|  |  | 2.326436 | 2171 | 2369.859 | 1.556797 | 2088 | 2279.256 | 1.639698 | 2100 | 2292.355 | 1.867314 | 2156.35 | 2353.867
|  |  | 2.352599 | 2170.5 | 2369.313 | 1.568106 | 2092.017 | 2283.641 | 1.651951 | 2103.5 | 2296.176 | 1.88462 | 2158.25 | 2355.941
|  |  | 2.379342 | 2170 | 2368.767 | 1.576774 | 2095.55 | 2287.498 | 1.665247 | 2107.133 | 2300.142 | 1.9015 | 2159.767 | 2357.596
|  |  | 2.407256 | 2169.5 | 2368.221 | 1.587822 | 2098.833 | 2291.082 | 1.68042 | 2110.65 | 2303.981 | 1.919991 | 2161.25 | 2359.216
|  |  | 2.436146 | 2168.75 | 2367.402 | 1.600556 | 2102.508 | 2295.093 | 1.694154 | 2114 | 2307.638 | 1.938924 | 2162.75 | 2360.853
|  |  | 2.464716 | 2167.85 | 2366.42 | 1.615061 | 2105.75 | 2298.632 | 1.707171 | 2117.583 | 2311.549 | 1.958398 | 2164.1 | 2362.327
|  |  | 2.4925 | 2167 | 2365.492 | 1.628752 | 2109.25 | 2302.452 | 1.719473 | 2120.633 | 2314.878 | 1.978371 | 2165.25 | 2363.582
|  |  | 2.52028 | 2166 | 2364.401 | 1.64102 | 2112.217 | 2305.691 | 1.733067 | 2124 | 2318.553 | 1.998217 | 2166.5 | 2364.946
|  |  | 2.549535 | 2165 | 2363.309 | 1.653012 | 2115.55 | 2309.329 | 1.74625 | 2126.883 | 2321.701 | 2.018049 | 2167.5 | 2366.038
|  |  | 2.579989 | 2121.8 | 2316.152 | 1.664407 | 2118.767 | 2312.841 | 1.760354 | 2130.05 | 2325.158 | 2.03889 | 2168.5 | 2367.13
|  |  | 2.611351 | 1688.25 | 1842.89 | 1.67611 | 2121.75 | 2316.097 | 1.774853 | 2132.6 | 2327.941 | 2.059978 | 2169.25 | 2367.948
[6 empty] | 1.689785 | 2124.867 | 2319.5 | 1.791037 | 2135.483 | 2331.089 | 2.08227 | 2170 | 2368.767
[6 empty] | 1.705529 | 2127.85 | 2322.756 | 1.807692 | 2138 | 2333.836 | 2.10373 | 2170.75 | 2369.586
[6 empty] | 1.721478 | 2130.517 | 2325.667 | 1.823982 | 2140.683 | 2336.765 | 2.126582 | 2171 | 2369.859
[6 empty] | 1.737208 | 2133.25 | 2328.651 | 1.839627 | 2143.133 | 2339.439 | 2.149424 | 2171.25 | 2370.131
[6 empty] | 1.752387 | 2136.033 | 2331.689 | 1.855517 | 2145.35 | 2341.859 | 2.173374 | 2171.25 | 2370.131
[6 empty] | 1.768918 | 2138.5 | 2334.382 | 1.870703 | 2147.367 | 2344.06 | 2.197724 | 2171.5 | 2370.404
[6 empty] | 1.786013 | 2141 | 2337.111 | 1.886737 | 2149.533 | 2346.426 | 2.222279 | 2171.5 | 2370.404
[6 empty] | 1.803167 | 2143.033 | 2339.33 | 1.902321 | 2151.3 | 2348.354 | 2.246787 | 2171.5 | 2370.404
[6 empty] | 1.818972 | 2145.3 | 2341.805 | 1.918402 | 2153.383 | 2350.628 | 2.272164 | 2171.25 | 2370.131
[6 empty] | 1.834382 | 2147.3 | 2343.988 | 1.935523 | 2154.983 | 2352.375 | 2.29846 | 2171.25 | 2370.131
[6 empty] | 1.849877 | 2149.233 | 2346.098 | 1.954241 | 2156.75 | 2354.303 | 2.326158 | 2171 | 2369.859
[6 empty] | 1.866673 | 2150.9 | 2347.917 | 1.972694 | 2158.25 | 2355.941 | 2.352686 | 2170.75 | 2369.586
[6 empty] | 1.884241 | 2152.5 | 2349.664 | 1.990383 | 2159.983 | 2357.833 | 2.379353 | 2170.5 | 2369.313
[6 empty] | 1.903724 | 2154.05 | 2351.356 | 2.008254 | 2161.133 | 2359.088 | 2.406842 | 2170 | 2368.767
[6 empty] | 1.922854 | 2155.75 | 2353.212 | 2.027017 | 2162.4 | 2360.471 | 2.435337 | 2169.26665 | 2367.966
[6 empty] | 1.942302 | 2157.25 | 2354.849 | 2.047963 | 2163.5 | 2361.672 | 2.464414 | 2168.75 | 2367.402
[6 empty] | 1.96179 | 2158.5 | 2356.214 | 2.068184 | 2164.583 | 2362.854 | 2.492213 | 2167.75 | 2366.311
[6 empty] | 1.98173 | 2159.65 | 2357.469 | 2.089879 | 2165.5 | 2363.855 | 2.52067 | 2166.75 | 2365.219
[6 empty] | 2.004162 | 2160.85 | 2358.779 | 2.110014 | 2166.25 | 2364.673 | 2.550117 | 2165.583 | 2363.946
[6 empty] | 2.02493 | 2161.75 | 2359.761 | 2.131815 | 2167 | 2365.492 | 2.580628 | 2164.733 | 2363.018
[6 empty] | 2.045487 | 2162.75 | 2360.853 | 2.153723 | 2167.75 | 2366.311 | 2.612413 | 2163.45 | 2361.617
[6 empty] | 2.066292 | 2163.5 | 2361.672 | 2.175787 | 2168.25 | 2366.857 | 2.64319 | 2115.467 | 2309.239
[6 empty] | 2.088967 | 2164.25 | 2362.49 | 2.197201 | 2168.533 | 2367.166 | 2.672937 | 1701.5 | 1857.353
[6 empty] | 2.113377 | 2164.75 | 2363.036 | 2.218943 | 2168.75 | 2367.402
[6 empty] | 2.135997 | 2165 | 2363.309 | 2.241933 | 2168.75 | 2367.402
[6 empty] | 2.159466 | 2165.5 | 2363.855 | 2.266292 | 2168.75 | 2367.402
[6 empty] | 2.182499 | 2165.75 | 2364.128 | 2.290752 | 2168.75 | 2367.402
[6 empty] | 2.207136 | 2166 | 2364.401 | 2.314793 | 2168.5 | 2367.13
[6 empty] | 2.231499 | 2166 | 2364.401 | 2.337271 | 2168.25 | 2366.857
[6 empty] | 2.257519 | 2166 | 2364.401 | 2.360785 | 2168 | 2366.584
[6 empty] | 2.284165 | 2166 | 2364.401 | 2.384271 | 2167.5 | 2366.038
[6 empty] | 2.310104 | 2165.75 | 2364.128 | 2.409164 | 2166.75 | 2365.219
[6 empty] | 2.337056 | 2165 | 2363.309 | 2.431836 | 2165.75 | 2364.128
[6 empty] | 2.3633 | 2164.5 | 2362.763 | 2.455017 | 2164.5 | 2362.763
[6 empty] | 2.389719 | 2164 | 2362.217 | 2.477479 | 2120.75 | 2315.006
[6 empty] | 2.415127 | 2163.5 | 2361.672 | 2.49985 | 1754.95 | 1915.699
[6 empty] | 2.440353 | 2163 | 2361.126
[6 empty] | 2.467973 | 2162.5 | 2360.58
[6 empty] | 2.497104 | 2161.6 | 2359.598
[6 empty] | 2.529465 | 2160.65 | 2358.561
[6 empty] | 2.562467 | 2159.5 | 2357.305
[6 empty] | 2.594563 | 2158.5 | 2356.214
[6 empty] | 2.625631 | 2157.25 | 2354.849
[6 empty] | 2.656537 | 2097.417 | 2289.535
[6 empty] | 2.688177 | 1655.967 | 1807.649