## Sheet1
Strain-1 | Force-1 | Stress-1 | Strain-2 | Force-2 | Stress-2 | Strain-3 | Force-3 | Stress-3 | Strain-4 | Force-4 | Stress-4 | Strain-5 | Force-5 | Stress-5
0.030408 | 70.25 | 97.05412 | 0.025037 | 79 | 109.1427 | 0.000982 | 72.23335 | 99.79422 | 0.004383 | 90 | 124.3398 | 0.01472 | 66.5 | 91.8733
0.030584 | 70.5 | 97.39951 | 0.024399 | 79.5 | 109.8335 | 0.002571 | 74.88335 | 103.4553 | 0.004589 | 90.25 | 124.6852 | 0.011964 | 67 | 92.56407
0.033546 | 71 | 98.09029 | 0.017101 | 80.45 | 111.146 | 0.004591 | 78.08337 | 107.8763 | 0.005843 | 91 | 125.7214 | 0.011908 | 67.75 | 93.60024
0.034917 | 72.25 | 99.81723 | 0.016895 | 82.05 | 113.3565 | 0.007232 | 81.5 | 112.5966 | 0.00784 | 92.55 | 127.8628 | 0.012956 | 69.25 | 95.67257
0.035214 | 74.5 | 102.9257 | 0.018609 | 84 | 116.0505 | 0.009801 | 84.85002 | 117.2248 | 0.009695 | 95 | 131.2476 | 0.010697 | 71.26667 | 98.4587
0.036184 | 76.7 | 105.9651 | 0.023054 | 86.75 | 119.8498 | 0.011661 | 87.90003 | 121.4386 | 0.011975 | 97.99998 | 135.3922 | 0.010405 | 73.91667 | 102.1198
0.037805 | 79.86667 | 110.3401 | 0.022114 | 89.33333 | 123.4188 | 0.013053 | 91.00833 | 125.7329 | 0.014125 | 101.5833 | 140.3428 | 0.013752 | 76.46667 | 105.6428
0.043333 | 83.05 | 114.738 | 0.02457 | 92.45 | 127.7246 | 0.014963 | 93.65 | 129.3825 | 0.016041 | 105.6833 | 146.0072 | 0.021239 | 79.3 | 109.5572
0.045028 | 87.01667 | 120.2182 | 0.027333 | 95.05 | 131.3166 | 0.016634 | 96 | 132.6291 | 0.01841 | 109.35 | 151.0729 | 0.027267 | 82 | 113.2874
0.047526 | 91.43333 | 126.32 | 0.03189 | 97.9 | 135.2541 | 0.017208 | 98.06668 | 135.4844 | 0.020739 | 113.5 | 156.8063 | 0.030674 | 84.98333 | 117.409
0.048849 | 95.5 | 131.9383 | 0.029822 | 100.25 | 138.5007 | 0.01841 | 100 | 138.1553 | 0.024488 | 117.8833 | 162.8621 | 0.032881 | 87.13333 | 120.3793
0.053143 | 98.96667 | 136.7277 | 0.030375 | 102.3333 | 141.379 | 0.020076 | 101.75 | 140.5731 | 0.027754 | 121.6667 | 168.089 | 0.034704 | 89.25 | 123.3036
0.056393 | 101.9667 | 140.8724 | 0.034442 | 104.1833 | 143.9348 | 0.020803 | 103.5 | 142.9908 | 0.030941 | 124.9 | 172.556 | 0.035933 | 91.16665 | 125.9516
0.059361 | 104.3333 | 144.1421 | 0.033029 | 105.75 | 146.0993 | 0.020501 | 105 | 145.0631 | 0.033273 | 128.2667 | 177.2072 | 0.037362 | 93.01667 | 128.5075
0.058625 | 106.9333 | 147.7341 | 0.030877 | 107.25 | 148.1716 | 0.020401 | 106.75 | 147.4808 | 0.035479 | 131 | 180.9835 | 0.038494 | 94.5 | 130.5568
0.058485 | 109.25 | 150.9347 | 0.03025 | 108.75 | 150.2439 | 0.022101 | 108.25 | 149.5531 | 0.037156 | 134.1167 | 185.2893 | 0.039708 | 95.75 | 132.2837
0.05841 | 111.25 | 153.6978 | 0.0329 | 110.2667 | 152.3393 | 0.024471 | 109.75 | 151.6255 | 0.038663 | 136.8333 | 189.0425 | 0.040365 | 96.75 | 133.6653
0.064705 | 112.9333 | 156.0234 | 0.03854 | 111.75 | 154.3886 | 0.025978 | 111.25 | 153.6978 | 0.039489 | 139.6833 | 192.98 | 0.040253 | 98 | 135.3922
0.072209 | 115 | 158.8786 | 0.034013 | 113.25 | 156.4609 | 0.026309 | 112.25 | 155.0794 | 0.041377 | 142.0667 | 196.2727 | 0.040623 | 99.21667 | 137.0731
0.075006 | 116.75 | 161.2964 | 0.039557 | 114.7833 | 158.5793 | 0.025979 | 113.5 | 156.8063 | 0.042495 | 144.56665 | 199.7265 | 0.040338 | 100.375 | 138.6734
0.074294 | 118.75 | 164.0595 | 0.03756 | 116 | 160.2602 | 0.027471 | 114.5 | 158.1879 | 0.044636 | 147 | 203.0883 | 0.040668 | 101.5 | 140.2277
0.072425 | 120.55 | 166.5463 | 0.041321 | 117.4833 | 162.3095 | 0.029274 | 115.6167 | 159.7306 | 0.045569 | 149.25 | 206.1968 | 0.04104 | 102.25 | 141.2638
0.076066 | 122.25 | 168.8949 | 0.040102 | 118.3667 | 163.5299 | 0.030784 | 116.75 | 161.2964 | 0.047168 | 151.3333 | 209.0751 | 0.041731 | 103.1833 | 142.5533
0.078139 | 123.7833 | 171.0133 | 0.043619 | 119.5 | 165.0956 | 0.0312 | 117.75 | 162.6779 | 0.048676 | 153.45 | 211.9993 | 0.041525 | 104 | 143.6815
0.078846 | 125.5833 | 173.5001 | 0.046825 | 120.5 | 166.4772 | 0.030619 | 118.75 | 164.0595 | 0.050087 | 155 | 214.1408 | 0.040672 | 105 | 145.0631
0.081527 | 127.25 | 175.8027 | 0.048818 | 121.8333 | 168.3192 | 0.029996 | 119.75 | 165.441 | 0.050985 | 156.75 | 216.5585 | 0.0405 | 105.75 | 146.0993
0.08522 | 129.25 | 178.5658 | 0.048459 | 123 | 169.9311 | 0.02998 | 120.75 | 166.8226 | 0.051411 | 157.9667 | 218.2394 | 0.040519 | 106.5333 | 147.1815
0.087754 | 130.6167 | 180.4539 | 0.045933 | 124.5 | 172.0034 | 0.032281 | 121.95 | 168.4805 | 0.051783 | 159 | 219.667 | 0.040322 | 107.25 | 148.1716
0.086012 | 132.25 | 182.7104 | 0.044643 | 125.7167 | 173.6843 | 0.034172 | 123 | 169.9311 | 0.051866 | 159.65 | 220.565 | 0.039901 | 107.75 | 148.8624
0.086193 | 133.8333 | 184.8979 | 0.043003 | 127 | 175.4573 | 0.034899 | 124.25 | 171.658 | 0.05225 | 160.25 | 221.3939 | 0.039749 | 108.25 | 149.5531
0.089878 | 135.6833 | 187.4538 | 0.047295 | 128.3 | 177.2533 | 0.033895 | 124.98335 | 172.6712 | 0.052455 | 160.5 | 221.7393 | 0.040125 | 108.75 | 150.2439
0.094971 | 137.25 | 189.6182 | 0.048046 | 129.75 | 179.2565 | 0.034149 | 125.75 | 173.7303 | 0.052771 | 160.75 | 222.0847 | 0.039651 | 109.5 | 151.2801
0.095305 | 138.75 | 191.6905 | 0.051332 | 130.75 | 180.6381 | 0.035495 | 126.5 | 174.7665 | 0.052174 | 161 | 222.4301 | 0.040459 | 110.25 | 152.3163
0.095945 | 140.25 | 193.7629 | 0.0489 | 132 | 182.365 | 0.036407 | 127.3 | 175.8717 | 0.051437 | 161 | 222.4301 | 0.041261 | 111 | 153.3524
0.093726 | 142 | 196.1806 | 0.048957 | 133 | 183.7466 | 0.037314 | 128 | 176.8388 | 0.051673 | 160.75 | 222.0847 | 0.042998 | 111.75 | 154.3886
0.091469 | 143.5 | 198.2529 | 0.04836 | 134.25 | 185.4735 | 0.036787 | 129 | 178.2204 | 0.05164 | 160.75 | 222.0847 | 0.04329 | 112.5 | 155.4247
0.088759 | 145 | 200.3252 | 0.050635 | 135.25 | 186.8551 | 0.038002 | 130.0333 | 179.648 | 0.051596 | 160.75 | 222.0847 | 0.043322 | 113.2 | 156.3918
0.087966 | 146.75 | 202.743 | 0.050879 | 136.2667 | 188.2597 | 0.038455 | 131.1333 | 181.1677 | 0.051678 | 160.75 | 222.0847 | 0.043184 | 114 | 157.4971
0.089332 | 148.3167 | 204.9074 | 0.051241 | 137.25 | 189.6182 | 0.037607 | 132 | 182.365 | 0.051683 | 160.75 | 222.0847 | 0.042818 | 114.6167 | 158.349
0.091546 | 149.9333 | 207.1409 | 0.051849 | 138.25 | 190.9997 | 0.036904 | 132.75 | 183.4012 | 0.051974 | 161.25 | 222.7755 | 0.04247 | 115.5 | 159.5694
0.0941 | 151.5833 | 209.4205 | 0.057972 | 139.2833 | 192.4274 | 0.03668 | 133.5 | 184.4374 | 0.051572 | 161.5 | 223.1209 | 0.042267 | 116.25 | 160.6056
0.09626 | 153.25 | 211.723 | 0.059854 | 140.7333 | 194.4306 | 0.038028 | 134.4667 | 185.7729 | 0.051561 | 161.5 | 223.1209 | 0.042945 | 117 | 161.6417
0.096712 | 154.9333 | 214.0487 | 0.060936 | 141.7667 | 195.8582 | 0.037555 | 135 | 186.5097 | 0.051271 | 161.0833 | 222.5452 | 0.043588 | 117.5 | 162.3325
0.097656 | 156.3 | 215.9368 | 0.054709 | 143 | 197.5621 | 0.036719 | 135.75 | 187.5459 | 0.051 | 160.75 | 222.0847 | 0.043895 | 118 | 163.0233
0.100946 | 158.1333 | 218.4696 | 0.052388 | 143.75 | 198.5983 | 0.034625 | 136.75 | 188.9274 | 0.051769 | 161.06665 | 222.5222 | 0.044102 | 118.7333 | 164.0364
0.10531 | 159.45 | 220.2887 | 0.050292 | 144.7833 | 200.0259 | 0.036541 | 139.05 | 192.105 | 0.052472 | 161.5 | 223.1209 | 0.044353 | 119.25 | 164.7502
0.10771 | 161.25 | 222.7755 | 0.052412 | 145.85 | 201.4996 | 0.04086 | 143.30005 | 197.9767 | 0.052059 | 161.5 | 223.1209 | 0.044112 | 120 | 165.7864
0.109371 | 162.75 | 224.8478 | 0.053776 | 146.9333 | 202.9962 | 0.04706 | 150 | 207.233 | 0.050806 | 160.75 | 222.0847 | 0.044569 | 120.75 | 166.8226
0.108965 | 164.5 | 227.2655 | 0.057317 | 148.0833 | 204.585 | 0.050878 | 156.75 | 216.5585 | 0.050638 | 160 | 221.0485 | 0.044854 | 121.5 | 167.8587
0.108418 | 166.75 | 230.374 | 0.063472 | 151.25 | 208.9599 | 0.05272 | 163.1167 | 225.3544 | 0.051701 | 160.25 | 221.3939 | 0.04558 | 123.3667 | 170.4376
0.10727 | 171.775 | 237.3163 | 0.068953 | 158.75 | 219.3216 | 0.056266 | 168.65005 | 232.999 | 0.055468 | 163.9833 | 226.5517 | 0.048051 | 128.4 | 177.3914
0.114582 | 180.9167 | 249.946 | 0.073906 | 169.6667 | 234.4035 | 0.061085 | 175.5 | 242.4626 | 0.063812 | 175.85 | 242.9462 | 0.052849 | 137.15 | 189.48
0.126308 | 193.6 | 267.4687 | 0.078513 | 181.3333 | 250.5217 | 0.065704 | 181.75 | 251.0973 | 0.076089 | 191.0667 | 263.9688 | 0.059629 | 146.25 | 202.0522
0.139796 | 206.8333 | 285.7513 | 0.084291 | 191.1667 | 264.1069 | 0.06944 | 188.45005 | 260.3538 | 0.089777 | 210.5 | 290.817 | 0.063765 | 153 | 211.3777
0.151175 | 219.25 | 302.9056 | 0.087957 | 199.25 | 275.2745 | 0.073145 | 195.3 | 269.8174 | 0.099897 | 226.5 | 312.9218 | 0.065952 | 155.7833 | 215.223
0.160219 | 230.85 | 318.9316 | 0.095005 | 206.5 | 285.2908 | 0.078334 | 201.5667 | 278.4751 | 0.109006 | 240.6667 | 332.4938 | 0.066994 | 156.5167 | 216.2361
0.167443 | 240.75 | 332.609 | 0.10263 | 213.8 | 295.3761 | 0.085588 | 207.8 | 287.0868 | 0.11525 | 251.1167 | 346.9311 | 0.067552 | 156.75 | 216.5585
0.171517 | 251.3333 | 347.2304 | 0.111011 | 220.65 | 304.8397 | 0.090522 | 213.4 | 294.8235 | 0.121584 | 261.6167 | 361.4374 | 0.067275 | 158.5 | 218.9762
0.174884 | 260.9833 | 360.5624 | 0.11308 | 226.7167 | 313.2212 | 0.092543 | 218.45 | 301.8003 | 0.125716 | 270.75 | 374.0556 | 0.070095 | 163.24995 | 225.5385
0.180577 | 271.6333 | 375.2759 | 0.114403 | 233.3667 | 322.4085 | 0.091781 | 224 | 309.4679 | 0.131031 | 279 | 385.4534 | 0.076006 | 171.75 | 237.2818
0.18595 | 281.9 | 389.4599 | 0.117971 | 239.5 | 330.882 | 0.09292 | 229 | 316.3757 | 0.136364 | 287.1 | 396.644 | 0.08407 | 180.9166 | 249.9459
0.194528 | 292.1667 | 403.6438 | 0.120924 | 246.2667 | 340.2305 | 0.097789 | 234.4167 | 323.8591 | 0.142851 | 294.64995 | 407.0746 | 0.088857 | 189.674975 | 262.0461
0.20289 | 301.7667 | 416.9067 | 0.122875 | 252.6667 | 349.0725 | 0.102918 | 239.4 | 330.7439 | 0.148459 | 301.05 | 415.9166 | 0.091966 | 196.6 | 271.6134
0.213353 | 312.2167 | 431.344 | 0.125711 | 258.975 | 357.7878 | 0.108328 | 244.9167 | 338.3654 | 0.153974 | 308.5833 | 426.3243 | 0.094931 | 202.825 | 280.2136
0.222061 | 322 | 444.8602 | 0.13127 | 265.65 | 367.0096 | 0.112258 | 250 | 345.3883 | 0.157897 | 314.75 | 434.8439 | 0.097731 | 208.75 | 288.3993
0.230338 | 333.5 | 460.748 | 0.139701 | 272 | 375.7825 | 0.116614 | 255.48335 | 352.9639 | 0.161094 | 322 | 444.8602 | 0.099395 | 214 | 295.6524
0.238128 | 343.4667 | 474.5175 | 0.145389 | 279.25 | 385.7988 | 0.120539 | 260.0667 | 359.296 | 0.164239 | 328 | 453.1495 | 0.100405 | 219.15 | 302.7674
0.244028 | 354.5 | 489.7607 | 0.147448 | 285.35 | 394.2262 | 0.124322 | 265.3667 | 366.6182 | 0.168705 | 334.25 | 461.7842 | 0.102077 | 224.925 | 310.7459
0.252442 | 364.0667 | 502.9775 | 0.15056 | 292.3667 | 403.9201 | 0.127415 | 269.7167 | 372.628 | 0.17282 | 339.75 | 469.3827 | 0.106126 | 231.2667 | 319.5072
0.260176 | 374.9833 | 518.0595 | 0.153758 | 298.85 | 412.8772 | 0.130253 | 274.8834 | 379.766 | 0.177074 | 345.9 | 477.8793 | 0.111341 | 237.75 | 328.4643
0.268974 | 385.3667 | 532.4046 | 0.160256 | 305.65 | 422.2718 | 0.132977 | 280.0834 | 386.9501 | 0.180532 | 352.2167 | 486.6061 | 0.117203 | 243.64995 | 336.6154
0.276642 | 396 | 547.0951 | 0.167449 | 312.4667 | 431.6894 | 0.135542 | 285.2167 | 394.042 | 0.18464 | 358.7333 | 495.6092 | 0.122377 | 249.5 | 344.6976
0.283357 | 406.0333 | 560.9567 | 0.169128 | 319.35 | 441.1991 | 0.138169 | 290.2333 | 400.9728 | 0.188755 | 364.2 | 503.1617 | 0.127781 | 255.2667 | 352.6645
0.288603 | 417.1167 | 576.2689 | 0.170814 | 325.7 | 449.9719 | 0.141094 | 295.3667 | 408.0648 | 0.193384 | 370.9 | 512.4181 | 0.131844 | 260.4 | 359.7565
0.293255 | 427.3333 | 590.3838 | 0.171507 | 332.95 | 459.9882 | 0.14435 | 300 | 414.466 | 0.199278 | 376.74995 | 520.5001 | 0.135598 | 266.25 | 367.8386
0.297865 | 438.6 | 605.9493 | 0.179121 | 339.2 | 468.6229 | 0.148045 | 305.5 | 422.0645 | 0.203848 | 383.5 | 529.8257 | 0.137976 | 272.5 | 376.4733
0.305607 | 449.8667 | 621.5148 | 0.185865 | 346.25 | 478.3628 | 0.151477 | 310.3334 | 428.7421 | 0.207711 | 389.64995 | 538.3222 | 0.141922 | 278.05 | 384.1409
0.313246 | 461.4167 | 637.4717 | 0.189675 | 353.05 | 487.7574 | 0.154728 | 315.6334 | 436.0643 | 0.209987 | 395.975 | 547.0606 | 0.147912 | 283.7 | 391.9467
0.32269 | 471.7333 | 651.7248 | 0.195979 | 360 | 497.3592 | 0.157848 | 320.3 | 442.5116 | 0.214149 | 401.7083 | 554.9815 | 0.154367 | 289.4167 | 399.8446
0.331413 | 483.3333 | 667.7508 | 0.199863 | 366.65 | 506.5465 | 0.160678 | 325.4334 | 449.6035 | 0.218171 | 407.7 | 563.2593 | 0.159688 | 295 | 407.5582
0.340992 | 493.6667 | 682.0268 | 0.203266 | 373.95 | 516.6319 | 0.163435 | 330.25 | 456.258 | 0.223463 | 414.25 | 572.3085 | 0.163173 | 301.5 | 416.5383
0.349813 | 505.5 | 698.3752 | 0.205268 | 380.75 | 526.0264 | 0.165921 | 335.25 | 463.1658 | 0.228431 | 420.6 | 581.0813 | 0.165641 | 306.7 | 423.7224
0.359428 | 517.0833 | 714.3782 | 0.208447 | 388.4333 | 536.6414 | 0.169254 | 340.4 | 470.2808 | 0.232809 | 426.35 | 589.0253 | 0.168282 | 312.5833 | 431.8505
0.367897 | 528.6 | 730.2891 | 0.216054 | 395.05 | 545.7826 | 0.172729 | 345.8834 | 477.8563 | 0.237473 | 432.45 | 597.4527 | 0.171643 | 318.54995 | 440.0937
0.37638 | 539.0833 | 744.7724 | 0.218997 | 402.5625 | 556.1616 | 0.176664 | 351.0333 | 484.9713 | 0.241288 | 438.1166 | 605.2815 | 0.17603 | 324.05 | 447.6924
0.383274 | 550.7833 | 760.9365 | 0.22316 | 409.05 | 565.1244 | 0.180297 | 356 | 491.833 | 0.244905 | 444.25 | 613.7551 | 0.180642 | 330 | 455.9126
0.389946 | 561.25 | 775.3968 | 0.225278 | 416.45 | 575.3479 | 0.183955 | 361 | 498.7408 | 0.247933 | 450.65 | 622.597 | 0.184061 | 335.75 | 463.8565
0.397812 | 573.75 | 792.6662 | 0.230588 | 423.6833 | 585.3411 | 0.18693 | 366.3667 | 506.1551 | 0.251858 | 456.125 | 630.161 | 0.188389 | 341.25 | 471.4551
0.405992 | 584.3333 | 807.2877 | 0.23559 | 431.25 | 595.7949 | 0.189909 | 371.1334 | 512.7405 | 0.256913 | 462.55 | 639.0375 | 0.191913 | 347.2833 | 479.7904
0.415716 | 596.1667 | 823.636 | 0.238679 | 437.9833 | 605.0973 | 0.193487 | 376.4334 | 520.0628 | 0.262035 | 468.0833 | 646.6821 | 0.196723 | 352.7667 | 487.366
0.423656 | 607.0833 | 838.718 | 0.242751 | 445.1 | 614.9294 | 0.197124 | 381.3167 | 526.8094 | 0.265634 | 474.5 | 655.5471 | 0.200526 | 359.1 | 496.1158
0.430867 | 618.8333 | 854.9512 | 0.246845 | 451.8167 | 624.2088 | 0.201453 | 386.7333 | 534.2927 | 0.268324 | 480.3 | 663.5601 | 0.205465 | 364.5 | 503.5762
0.438193 | 630.9333 | 871.668 | 0.252944 | 459.2 | 634.4093 | 0.206054 | 392.05 | 541.638 | 0.270694 | 486.9333 | 672.7244 | 0.209711 | 370.7166 | 512.1648
0.445837 | 643.0833 | 888.4539 | 0.257609 | 466.75 | 644.84 | 0.210621 | 397.6334 | 549.3517 | 0.274012 | 492.35 | 680.2078 | 0.21193 | 375.9667 | 519.418
0.454257 | 654 | 903.5359 | 0.262078 | 474.15 | 655.0635 | 0.214053 | 402.2334 | 555.7068 | 0.277765 | 498.3167 | 688.451 | 0.216374 | 382.09995 | 527.8915
0.462271 | 666.0833 | 920.2296 | 0.26559 | 481.1 | 664.6653 | 0.217423 | 407.6167 | 563.1442 | 0.283091 | 504.5 | 696.9937 | 0.219821 | 387.75 | 535.6973
0.470533 | 676.9167 | 935.1965 | 0.270834 | 488.5 | 674.8888 | 0.220588 | 412.5 | 569.8907 | 0.287528 | 511 | 705.9737 | 0.222621 | 393.5 | 543.6412
0.480295 | 689.5 | 952.581 | 0.275876 | 495.15 | 684.0761 | 0.224069 | 418 | 577.4893 | 0.29264 | 517.1833 | 714.5164 | 0.223273 | 399.7 | 552.2068
0.49015 | 701.25 | 968.8143 | 0.280547 | 503.25 | 695.2667 | 0.227666 | 423.1833 | 584.6503 | 0.295814 | 523.05 | 722.6215 | 0.224567 | 405.6833 | 560.4732
0.500538 | 713.6667 | 985.9686 | 0.284452 | 510.4 | 705.1448 | 0.23166 | 428.6 | 592.1338 | 0.300333 | 528.75 | 730.4963 | 0.228383 | 411.1333 | 568.0026
0.510451 | 724.8333 | 1001.396 | 0.289577 | 518.3 | 716.0591 | 0.235259 | 433.2334 | 598.535 | 0.304705 | 534.7333 | 738.7626 | 0.230067 | 417.0166 | 576.1307
0.519916 | 737.1667 | 1018.435 | 0.294592 | 525.3 | 725.73 | 0.238158 | 438.675025 | 606.0529 | 0.309542 | 541 | 747.4203 | 0.232001 | 422.85 | 584.1898
0.527579 | 748.5 | 1034.093 | 0.300056 | 532.9 | 736.2298 | 0.241698 | 444.25 | 613.7551 | 0.312668 | 546.9667 | 755.6636 | 0.234249 | 429 | 592.6864
0.534793 | 760.5 | 1050.671 | 0.305043 | 540.25 | 746.3842 | 0.245612 | 449.9167 | 621.5839 | 0.315745 | 552.9333 | 763.9068 | 0.238741 | 434.6833 | 600.5382
0.541408 | 772.5 | 1067.25 | 0.310304 | 548.25 | 757.4366 | 0.249742 | 454.85 | 628.3996 | 0.318953 | 558.9 | 772.1501 | 0.242621 | 440.69995 | 608.8505
0.549362 | 784.9167 | 1084.404 | 0.316098 | 555.2 | 767.0384 | 0.253222 | 459.9 | 635.3764 | 0.323353 | 564.6333 | 780.0711 | 0.247526 | 446.0167 | 616.1958
0.556779 | 796.25 | 1100.062 | 0.321326 | 563.05 | 777.8836 | 0.256654 | 465.0833 | 642.5374 | 0.328848 | 571 | 788.8669 | 0.25307 | 451.9 | 624.3239
0.565477 | 808.9167 | 1117.562 | 0.326335 | 570.1 | 787.6236 | 0.259444 | 470.75 | 650.3662 | 0.334336 | 577 | 797.1563 | 0.258452 | 458 | 632.7514
0.573577 | 821 | 1134.255 | 0.330328 | 577.9 | 798.3997 | 0.262472 | 476.50005 | 658.3102 | 0.339166 | 583.45 | 806.0673 | 0.263419 | 464.5 | 641.7315
0.582914 | 834.25 | 1152.561 | 0.335149 | 585.5 | 808.8995 | 0.265858 | 481.7167 | 665.5173 | 0.342935 | 589.35 | 814.2185 | 0.267195 | 469.7166 | 648.9386
0.591582 | 845.25 | 1167.758 | 0.340713 | 593.35 | 819.7447 | 0.269798 | 487.0667 | 672.9086 | 0.3467 | 595.6 | 822.8532 | 0.271759 | 476.25 | 657.9648
0.601482 | 858 | 1185.373 | 0.345978 | 600.1 | 829.0702 | 0.273176 | 492.0833 | 679.8394 | 0.351305 | 601.4667 | 830.9583 | 0.276722 | 481.65 | 665.4252
0.611176 | 869 | 1200.57 | 0.351278 | 608.2 | 840.2607 | 0.276403 | 497.5 | 687.3228 | 0.355489 | 607.5333 | 839.3397 | 0.282116 | 487.75 | 673.8526
0.621486 | 881.3333 | 1217.609 | 0.35641 | 614.95 | 849.5862 | 0.279617 | 503.5167 | 695.6351 | 0.359217 | 613.6667 | 847.8132 | 0.288201 | 494.1 | 682.6255
0.630662 | 894 | 1235.109 | 0.36164 | 623.25 | 861.0531 | 0.283096 | 509.5 | 703.9014 | 0.363039 | 619.8 | 856.2868 | 0.292637 | 500.7499 | 691.8127
0.639958 | 906.2 | 1251.964 | 0.366421 | 630.85 | 871.5529 | 0.286786 | 514.5 | 710.8092 | 0.367465 | 625.45 | 864.0925 | 0.297406 | 506.5167 | 699.7798
0.648765 | 917.25 | 1267.23 | 0.371435 | 639.05 | 882.8817 | 0.290645 | 520.2 | 718.684 | 0.373643 | 631.4833 | 872.4279 | 0.301166 | 512.39995 | 707.9079
0.658303 | 929.75 | 1284.499 | 0.377689 | 646.45 | 893.1051 | 0.295228 | 525.5 | 726.0063 | 0.379748 | 637.45 | 880.6712 | 0.305542 | 518.1667 | 715.8749
0.668875 | 940.6667 | 1299.581 | 0.383804 | 654.4 | 904.0885 | 0.299303 | 531.5 | 734.2956 | 0.386308 | 644 | 889.7203 | 0.309392 | 524.5 | 724.6247
0.678851 | 953.5 | 1317.311 | 0.38948 | 661.75 | 914.2429 | 0.303116 | 536.65 | 741.4106 | 0.389437 | 650.14995 | 898.2168 | 0.314018 | 530.5 | 732.914
0.689191 | 965.65 | 1334.097 | 0.394078 | 670.2 | 925.917 | 0.306492 | 542.25005 | 749.1474 | 0.392938 | 656.44995 | 906.9206 | 0.318685 | 536.4333 | 741.1112
0.698644 | 977.5833 | 1350.584 | 0.399211 | 677.45 | 935.9333 | 0.310209 | 547.55 | 756.4696 | 0.395839 | 662.0667 | 914.6804 | 0.323723 | 542.1333 | 748.9861
0.707707 | 988.3 | 1365.389 | 0.404384 | 685.4 | 946.9166 | 0.314172 | 553.15005 | 764.2063 | 0.401384 | 668.4333 | 923.4763 | 0.327853 | 548.6 | 757.9202
0.716823 | 1000.667 | 1382.474 | 0.408979 | 692.55 | 956.7948 | 0.318284 | 558.5 | 771.5976 | 0.406716 | 674.5 | 931.8577 | 0.332347 | 554.7 | 766.3476
0.725989 | 1012.5 | 1398.823 | 0.41434 | 700.25 | 967.4327 | 0.322539 | 564.75 | 780.2322 | 0.412336 | 680.6333 | 940.3312 | 0.336583 | 560.8 | 774.7751
0.735785 | 1025.3 | 1416.507 | 0.419874 | 707.75 | 977.7944 | 0.326385 | 570.3334 | 787.946 | 0.416631 | 686.75 | 948.7817 | 0.341339 | 566.85 | 783.1335
0.744811 | 1036.417 | 1431.865 | 0.425849 | 716.25 | 989.5376 | 0.32985 | 576 | 795.7747 | 0.419138 | 692.7 | 957.002 | 0.345875 | 572.85 | 791.4228
0.754603 | 1048.917 | 1449.134 | 0.430797 | 723.65 | 999.7611 | 0.333226 | 581.35005 | 803.1661 | 0.421776 | 698.65 | 965.2222 | 0.350142 | 578.65 | 799.4358
0.764547 | 1060.167 | 1464.677 | 0.436413 | 731.55 | 1010.675 | 0.337211 | 587.1834 | 811.2251 | 0.425581 | 704.75 | 973.6497 | 0.354422 | 585 | 808.2087
0.776117 | 1072.25 | 1481.371 | 0.441932 | 738.7 | 1020.553 | 0.341276 | 593 | 819.2611 | 0.43056 | 710.85 | 982.0772 | 0.358935 | 591.25 | 816.8434
0.786757 | 1084.55 | 1498.364 | 0.447306 | 746.7 | 1031.606 | 0.345861 | 599.0834 | 827.6656 | 0.43531 | 717.4667 | 991.2185 | 0.363396 | 597.7167 | 825.7774
0.797755 | 1096.417 | 1514.758 | 0.45233 | 754.55 | 1042.451 | 0.349796 | 604.4333 | 835.0569 | 0.439836 | 722.9 | 998.7249 | 0.368134 | 603 | 833.0766
0.808005 | 1107.417 | 1529.955 | 0.458743 | 762.85 | 1053.918 | 0.353842 | 610.15005 | 842.9548 | 0.444733 | 729.4 | 1007.705 | 0.372622 | 609.2333 | 841.6883
0.816781 | 1119.333 | 1546.419 | 0.465152 | 769.95 | 1063.727 | 0.357578 | 615.5 | 850.3461 | 0.449407 | 735.5333 | 1016.179 | 0.376621 | 615.1 | 849.7934
0.827097 | 1130.517 | 1561.869 | 0.470928 | 777.75 | 1074.503 | 0.361769 | 621.25 | 858.29 | 0.454297 | 742.39995 | 1025.665 | 0.379925 | 621 | 857.9446
0.838229 | 1142.75 | 1578.77 | 0.475812 | 785.15 | 1084.727 | 0.365719 | 627.25005 | 866.5794 | 0.459799 | 748.65 | 1034.3 | 0.38351 | 627.5 | 866.9247
0.851455 | 1153.917 | 1594.197 | 0.481276 | 793.5 | 1096.263 | 0.368967 | 633.15 | 874.7305 | 0.465116 | 754.89995 | 1042.935 | 0.388501 | 634.35 | 876.3884
0.861412 | 1165.883 | 1610.73 | 0.486904 | 801.1375 | 1106.814 | 0.372944 | 638.65005 | 882.3291 | 0.470135 | 760.4667 | 1050.625 | 0.39343 | 639.9167 | 884.079
0.869002 | 1176.417 | 1625.282 | 0.491824 | 809.4 | 1118.229 | 0.376415 | 644.4834 | 890.3881 | 0.473845 | 767.0833 | 1059.766 | 0.397296 | 646.2 | 892.7597
0.875879 | 1188.083 | 1641.4 | 0.496922 | 816.6 | 1128.176 | 0.380873 | 649.75 | 897.6643 | 0.478302 | 772.75 | 1067.595 | 0.400385 | 651.75 | 900.4274
0.884979 | 1199.5 | 1657.173 | 0.501843 | 824.65 | 1139.298 | 0.384851 | 655.9 | 906.1608 | 0.482287 | 779.5 | 1076.921 | 0.40373 | 658.5 | 909.7529
0.896381 | 1210.75 | 1672.716 | 0.507848 | 832.25 | 1149.798 | 0.389375 | 661.4167 | 913.7824 | 0.486669 | 785.24995 | 1084.865 | 0.407915 | 664.29995 | 917.7658
0.909694 | 1221.833 | 1688.028 | 0.513381 | 840.4 | 1161.057 | 0.393297 | 667.6 | 922.325 | 0.491249 | 791.79995 | 1093.914 | 0.411997 | 671 | 927.0223
0.922427 | 1233.333 | 1703.916 | 0.519084 | 847.7 | 1171.143 | 0.396996 | 673.1667 | 930.0157 | 0.495153 | 797.89995 | 1102.341 | 0.416118 | 676.5 | 934.6208
0.934753 | 1243.55 | 1718.031 | 0.524969 | 855.75 | 1182.264 | 0.400525 | 678.9834 | 938.0517 | 0.499762 | 804.0167 | 1110.792 | 0.421196 | 683 | 943.6009
0.946422 | 1254.75 | 1733.504 | 0.530483 | 862.75 | 1191.935 | 0.404806 | 684.8667 | 946.1798 | 0.50437 | 810.75 | 1120.094 | 0.42519 | 689.25 | 952.2356
0.958725 | 1265.75 | 1748.701 | 0.535277 | 870.9 | 1203.195 | 0.409083 | 690.90005 | 954.5153 | 0.508961 | 816.9833 | 1128.706 | 0.430472 | 695.9 | 961.423
0.971561 | 1277.367 | 1764.75 | 0.540765 | 879 | 1214.385 | 0.413943 | 696.45005 | 962.1829 | 0.513073 | 823.0333 | 1137.064 | 0.433868 | 702.1333 | 970.0346
0.985064 | 1287.267 | 1778.428 | 0.545923 | 887.1 | 1225.576 | 0.418258 | 702.4667 | 970.4952 | 0.517095 | 829.4833 | 1145.975 | 0.438426 | 708.8 | 979.245
0.99849 | 1298.3 | 1793.671 | 0.552374 | 894.4 | 1235.661 | 0.422703 | 708.05005 | 978.2089 | 0.522071 | 835.2 | 1153.873 | 0.442626 | 714.3333 | 986.8896
1.012118 | 1308 | 1807.072 | 0.557557 | 902.45 | 1246.783 | 0.427224 | 714 | 986.4291 | 0.526191 | 841.75 | 1162.923 | 0.447912 | 720.5 | 995.4092
1.025428 | 1318.733 | 1821.9 | 0.563176 | 910.05 | 1257.283 | 0.431621 | 719.7167 | 994.327 | 0.530758 | 848.5166 | 1172.271 | 0.453236 | 727.24995 | 1004.735
1.038083 | 1329.617 | 1836.936 | 0.569127 | 918.25 | 1268.611 | 0.435885 | 725.95 | 1002.939 | 0.534814 | 854.8 | 1180.952 | 0.457701 | 733.4666 | 1013.323
1.049702 | 1340.033 | 1851.328 | 0.575604 | 926 | 1279.318 | 0.439986 | 731.65005 | 1010.814 | 0.540747 | 860.3 | 1188.55 | 0.462311 | 739.44995 | 1021.59
1.060257 | 1349.4 | 1864.268 | 0.58309 | 934 | 1290.371 | 0.444063 | 737.5334 | 1018.942 | 0.545243 | 867.15 | 1198.014 | 0.466025 | 746.0167 | 1030.662
1.071427 | 1359.117 | 1877.692 | 0.588699 | 941.4 | 1300.594 | 0.44793 | 743.25 | 1026.84 | 0.550307 | 873 | 1206.096 | 0.470541 | 752.25 | 1039.273
1.081803 | 1368.5 | 1890.656 | 0.593605 | 949.6 | 1311.923 | 0.451844 | 749.25 | 1035.129 | 0.554108 | 880 | 1215.767 | 0.475196 | 758.75 | 1048.254
1.091827 | 1379 | 1905.162 | 0.599541 | 957.25 | 1322.492 | 0.455092 | 755.1333 | 1043.257 | 0.558307 | 885.5666 | 1223.458 | 0.480147 | 764.7667 | 1056.566
1.101578 | 1388.633 | 1918.471 | 0.606048 | 964.75 | 1332.854 | 0.458704 | 761.3334 | 1051.823 | 0.563251 | 891.99995 | 1232.345 | 0.484492 | 771.3333 | 1065.638
1.112131 | 1397.85 | 1931.204 | 0.613321 | 972.65 | 1343.768 | 0.462135 | 766.95005 | 1059.582 | 0.56893 | 898.05 | 1240.704 | 0.489075 | 777.1 | 1073.605
1.123996 | 1407.35 | 1944.329 | 0.618952 | 980.525 | 1354.648 | 0.466341 | 773.05 | 1068.01 | 0.574686 | 904.75 | 1249.96 | 0.494205 | 783.3333 | 1082.217
1.136294 | 1416.9 | 1957.523 | 0.625468 | 988 | 1364.975 | 0.47036 | 778.75 | 1075.885 | 0.579859 | 911.05 | 1258.664 | 0.498608 | 789.6833 | 1090.99
1.149528 | 1426.25 | 1970.44 | 0.631542 | 995.875 | 1375.854 | 0.474896 | 785.25 | 1084.865 | 0.584815 | 917.65 | 1267.782 | 0.502471 | 796.15 | 1099.924
1.163029 | 1435.325 | 1982.978 | 0.637503 | 1003.5 | 1386.389 | 0.479342 | 790.7 | 1092.394 | 0.589308 | 923.8 | 1276.279 | 0.506337 | 802.6 | 1108.835
1.177985 | 1444.883 | 1996.183 | 0.643243 | 1011.65 | 1397.648 | 0.483669 | 796.75 | 1100.753 | 0.591076 | 930.2833 | 1285.236 | 0.510968 | 808.75 | 1117.331
1.19378 | 1453.45 | 2008.019 | 0.648924 | 1019.4 | 1408.355 | 0.488164 | 801.975025 | 1107.971 | 0.596026 | 935.85 | 1292.927 | 0.515544 | 814.5 | 1125.275
1.208549 | 1462.35 | 2020.315 | 0.653997 | 1027.05 | 1418.924 | 0.492905 | 808.2334 | 1116.617 | 0.601498 | 942.5 | 1302.114 | 0.520604 | 821.25 | 1134.601
1.223791 | 1471.5 | 2032.956 | 0.659365 | 1034.55 | 1429.286 | 0.497879 | 814.2667 | 1124.953 | 0.608026 | 948.99995 | 1311.094 | 0.525483 | 827.5 | 1143.235
1.234932 | 1480.65 | 2045.597 | 0.664701 | 1042.733 | 1440.592 | 0.502071 | 820.25005 | 1133.219 | 0.611036 | 955.6 | 1320.212 | 0.530271 | 833.925 | 1152.112
1.246285 | 1488.733 | 2056.764 | 0.670876 | 1050.45 | 1451.253 | 0.506391 | 826.1834 | 1141.416 | 0.616403 | 961.15 | 1327.88 | 0.534862 | 839.9 | 1160.367
1.256431 | 1497.633 | 2069.06 | 0.677169 | 1057.7 | 1461.269 | 0.510636 | 832.15005 | 1149.66 | 0.622194 | 967.85 | 1337.136 | 0.540112 | 846.475 | 1169.45
1.268422 | 1506.25 | 2080.965 | 0.683591 | 1065.7 | 1472.321 | 0.515241 | 837.7 | 1157.327 | 0.626025 | 974.25 | 1345.978 | 0.543868 | 852.5 | 1177.774
1.28233 | 1514.5 | 2092.363 | 0.69009 | 1072.817 | 1482.153 | 0.519363 | 844.25 | 1166.376 | 0.627901 | 980.64995 | 1354.82 | 0.546928 | 859 | 1186.754
1.296312 | 1522.95 | 2104.037 | 0.695499 | 1080.8 | 1493.183 | 0.524042 | 850.2833 | 1174.712 | 0.63282 | 986.75 | 1363.248 | 0.549667 | 865.5167 | 1195.757
1.313494 | 1531.25 | 2115.504 | 0.70074 | 1088.75 | 1504.166 | 0.528653 | 856.2 | 1182.886 | 0.637777 | 992.95 | 1371.813 | 0.553588 | 871.725 | 1204.335
1.330328 | 1538.75 | 2125.865 | 0.706407 | 1096.7 | 1515.15 | 0.534174 | 861.90005 | 1190.761 | 0.639126 | 999.1333 | 1380.356 | 0.558681 | 877.9333 | 1212.912
1.34824 | 1547.1 | 2137.401 | 0.712662 | 1103.5 | 1524.544 | 0.538989 | 867.9167 | 1199.073 | 0.641786 | 1005.5 | 1389.152 | 0.564165 | 884.5833 | 1222.099
1.36548 | 1554.5 | 2147.625 | 0.719481 | 1111.3 | 1535.32 | 0.543727 | 873.75 | 1207.132 | 0.647204 | 1011.3 | 1397.165 | 0.571086 | 890.75 | 1230.619
1.383496 | 1562.95 | 2159.299 | 0.727351 | 1118.55 | 1545.336 | 0.547778 | 880.25 | 1216.112 | 0.658778 | 1018.1833 | 1406.675 | 0.576961 | 897.15 | 1239.461
1.401289 | 1569.75 | 2168.693 | 0.735005 | 1127 | 1557.011 | 0.552364 | 885.95 | 1223.987 | 0.66724 | 1024.167 | 1414.941 | 0.581482 | 903.4 | 1248.095
1.419568 | 1577.2 | 2178.986 | 0.741065 | 1134.45 | 1567.303 | 0.556978 | 892.25 | 1232.691 | 0.673716 | 1030.8 | 1424.105 | 0.58469 | 909.4333 | 1256.431
1.438373 | 1584.2 | 2188.657 | 0.746198 | 1142.45 | 1578.356 | 0.561609 | 897.75005 | 1240.29 | 0.682617 | 1036.733 | 1432.302 | 0.587819 | 916.3667 | 1266.009
1.457166 | 1591.8 | 2199.157 | 0.752601 | 1149.6 | 1588.234 | 0.566236 | 903.8833 | 1248.763 | 0.691863 | 1042.917 | 1440.845 | 0.592768 | 922.25 | 1274.138
1.475627 | 1599.15 | 2209.311 | 0.759956 | 1157.5 | 1599.148 | 0.571366 | 910.45005 | 1257.835 | 0.697801 | 1049.5 | 1449.94 | 0.598707 | 929 | 1283.463
1.492828 | 1606 | 2218.775 | 0.767569 | 1164.75 | 1609.164 | 0.576221 | 916.5 | 1266.194 | 0.69846 | 1055.55 | 1458.299 | 0.606306 | 934.9833 | 1291.729
1.508723 | 1612.45 | 2227.686 | 0.773085 | 1172.85 | 1620.355 | 0.581286 | 922.3334 | 1274.253 | 0.697996 | 1061.74995 | 1466.864 | 0.613318 | 941.59995 | 1300.871
1.525393 | 1619.3 | 2237.149 | 0.779287 | 1179.85 | 1630.026 | 0.585448 | 928.7 | 1283.049 | 0.704019 | 1068.05 | 1475.568 | 0.619443 | 947.25 | 1308.676
1.54113 | 1625.25 | 2245.37 | 0.784583 | 1187.6 | 1640.733 | 0.590491 | 934.2 | 1290.647 | 0.711292 | 1074.45 | 1484.41 | 0.623168 | 954.1833 | 1318.255
1.559857 | 1632 | 2254.695 | 0.792606 | 1194.95 | 1650.887 | 0.59433 | 940.5 | 1299.351 | 0.718038 | 1080.75 | 1493.114 | 0.626309 | 960.75 | 1327.327
1.577261 | 1638.25 | 2263.33 | 0.800269 | 1202.4 | 1661.18 | 0.598377 | 946.5 | 1307.64 | 0.723037 | 1087.4 | 1502.301 | 0.629721 | 967.1333 | 1336.146
1.595966 | 1644.55 | 2272.034 | 0.80751 | 1210.2 | 1671.956 | 0.602132 | 952.80005 | 1316.344 | 0.726202 | 1093.05 | 1510.107 | 0.633712 | 972.7 | 1343.837
1.613921 | 1650 | 2279.563 | 0.813681 | 1217.7 | 1682.317 | 0.60648 | 958.75 | 1324.564 | 0.731254 | 1099.983 | 1519.686 | 0.637638 | 979.2166 | 1352.84
1.633269 | 1655.883 | 2287.691 | 0.819849 | 1224.75 | 1692.057 | 0.611367 | 964.7834 | 1332.9 | 0.736445 | 1105.875 | 1527.825 | 0.642326 | 985.3 | 1361.244
1.653705 | 1661.25 | 2295.105 | 0.827881 | 1232.15 | 1702.281 | 0.616125 | 970.5 | 1340.798 | 0.741123 | 1112 | 1536.287 | 0.6477 | 992 | 1370.501
1.674402 | 1666.75 | 2302.704 | 0.835394 | 1239 | 1711.745 | 0.621319 | 976.5 | 1349.087 | 0.746009 | 1118.39995 | 1545.129 | 0.653174 | 998.49995 | 1379.481
1.694466 | 1672.133 | 2310.141 | 0.842999 | 1246.75 | 1722.452 | 0.626162 | 982.3834 | 1357.215 | 0.749754 | 1124.85 | 1554.04 | 0.657869 | 1004.69995 | 1388.047
1.715049 | 1677.333 | 2317.325 | 0.849751 | 1254 | 1732.468 | 0.630835 | 988.2667 | 1365.343 | 0.757092 | 1130.6 | 1561.984 | 0.662347 | 1010.79995 | 1396.474
1.73695 | 1681.567 | 2323.174 | 0.85698 | 1261.45 | 1742.76 | 0.634916 | 993.9 | 1373.126 | 0.762531 | 1136.85 | 1570.619 | 0.667893 | 1016.933 | 1404.948
1.759367 | 1686.2 | 2329.575 | 0.864619 | 1268.25 | 1752.155 | 0.639365 | 1000.483 | 1382.221 | 0.765787 | 1143 | 1579.115 | 0.673475 | 1023.25 | 1413.674
1.781497 | 1690.5 | 2335.516 | 0.872075 | 1275.75 | 1762.517 | 0.643983 | 1006.5 | 1390.533 | 0.774492 | 1149.65 | 1588.303 | 0.678887 | 1030.25 | 1423.345
1.804287 | 1695.5 | 2342.424 | 0.878356 | 1283.1 | 1772.671 | 0.648812 | 1013 | 1399.514 | 0.780853 | 1155.45 | 1596.316 | 0.683648 | 1035.85 | 1431.082
1.827869 | 1699.383 | 2347.789 | 0.885303 | 1290.25 | 1782.549 | 0.65388 | 1018.733 | 1407.434 | 0.789576 | 1161.483 | 1604.651 | 0.688929 | 1042.233 | 1439.901
1.852549 | 1703.233 | 2353.108 | 0.892153 | 1297.05 | 1791.944 | 0.659181 | 1024.933 | 1416 | 0.791172 | 1167.667 | 1613.194 | 0.694834 | 1048.383 | 1448.397
1.877006 | 1683.1 | 2325.292 | 0.900428 | 1304 | 1801.546 | 0.663894 | 1030.633 | 1423.875 | 0.796387 | 1174.117 | 1622.105 | 0.699511 | 1054.75 | 1457.193
1.902556 | 1363.783 | 1884.139 | 0.907703 | 1310.45 | 1810.457 | 0.668442 | 1036.7 | 1432.256 | 0.800822 | 1180.35 | 1630.716 | 0.703547 | 1061.2 | 1466.104
|  |  | 0.914072 | 1317.75 | 1820.542 | 0.673012 | 1043.15005 | 1441.167 | 0.805 | 1186.75 | 1639.558 | 0.70786 | 1067.467 | 1474.762
|  |  | 0.920352 | 1324.5 | 1829.867 | 0.678009 | 1049.4 | 1449.802 | 0.809962 | 1192.05 | 1646.881 | 0.713541 | 1073.8 | 1483.512
|  |  | 0.927658 | 1331.7 | 1839.815 | 0.683026 | 1054.8667 | 1457.355 | 0.821148 | 1198.4 | 1655.653 | 0.718897 | 1080.35 | 1492.561
|  |  | 0.936322 | 1338.1 | 1848.657 | 0.68712 | 1060.675025 | 1465.379 | 0.828196 | 1204 | 1663.39 | 0.724647 | 1086.3 | 1500.781
|  |  | 0.94343 | 1344.8 | 1857.913 | 0.692439 | 1066.4167 | 1473.312 | 0.834725 | 1210.75 | 1672.716 | 0.730085 | 1092.75 | 1509.692
|  |  | 0.951068 | 1351 | 1866.479 | 0.697812 | 1072.75 | 1482.061 | 0.837418 | 1216.8333 | 1681.12 | 0.735764 | 1099.15 | 1518.534
|  |  | 0.960135 | 1357.25 | 1875.113 | 0.703604 | 1078.65 | 1490.212 | 0.845533 | 1222.967 | 1689.594 | 0.74159 | 1106 | 1527.998
|  |  | 0.970342 | 1363.85 | 1884.232 | 0.70937 | 1084.625025 | 1498.467 | 0.853639 | 1228.7333 | 1697.561 | 0.747438 | 1111.8 | 1536.011
|  |  | 0.97849 | 1370.3 | 1893.143 | 0.714051 | 1090.80005 | 1506.998 | 0.862139 | 1235.1 | 1706.357 | 0.753783 | 1118.5333 | 1545.313
|  |  | 0.98518 | 1375.95 | 1900.948 | 0.72013 | 1097 | 1515.564 | 0.867102 | 1241 | 1714.508 | 0.759215 | 1124.5 | 1553.557
|  |  | 0.992959 | 1382.15 | 1909.514 | 0.725089 | 1103.067 | 1523.945 | 0.872584 | 1247 | 1722.797 | 0.764119 | 1130.5 | 1561.846
|  |  | 1.00071 | 1387.5 | 1916.905 | 0.731188 | 1109.25 | 1532.488 | 0.876633 | 1253.44995 | 1731.708 | 0.768856 | 1136.85 | 1570.619
|  |  | 1.008633 | 1393.5 | 1925.195 | 0.736008 | 1114.95005 | 1540.363 | 0.883341 | 1259.567 | 1740.158 | 0.773834 | 1142.917 | 1579
|  |  | 1.015177 | 1398.617 | 1932.264 | 0.741518 | 1120.40005 | 1547.892 | 0.889874 | 1265.2 | 1747.941 | 0.779078 | 1149.05 | 1587.474
|  |  | 1.022359 | 1404.067 | 1939.793 | 0.745956 | 1126.4167 | 1556.205 | 0.896348 | 1271.25 | 1756.3 | 0.783862 | 1155.2833 | 1596.085
|  |  | 1.02894 | 1409.017 | 1946.632 | 0.750961 | 1132.25 | 1564.264 | 0.900828 | 1277.25 | 1764.589 | 0.787681 | 1161.5 | 1604.674
|  |  | 1.034972 | 1414.433 | 1954.115 | 0.755945 | 1138.75 | 1573.244 | 0.905711 | 1283.54995 | 1773.293 | 0.792438 | 1168.117 | 1613.815
|  |  | 1.041036 | 1420 | 1961.806 | 0.760532 | 1144.167 | 1580.727 | 0.911361 | 1289.083 | 1780.937 | 0.796913 | 1173.75 | 1621.598
|  |  | 1.048345 | 1425.65 | 1969.611 | 0.765144 | 1150.117 | 1588.948 | 0.919835 | 1295.517 | 1789.825 | 0.802762 | 1180.4 | 1630.785
|  |  | 1.056967 | 1430.717 | 1976.611 | 0.769582 | 1155.667 | 1596.615 | 0.926092 | 1301.25 | 1797.746 | 0.807791 | 1186.317 | 1638.96
|  |  | 1.065512 | 1436.05 | 1983.98 | 0.776011 | 1161.55005 | 1604.743 | 0.931033 | 1307 | 1805.69 | 0.814292 | 1192.5 | 1647.502
|  |  | 1.07303 | 1440.767 | 1990.496 | 0.781823 | 1167.7167 | 1613.263 | 0.934475 | 1313.1333 | 1814.164 | 0.821608 | 1199.217 | 1656.782
|  |  | 1.080371 | 1446.25 | 1998.071 | 0.787299 | 1173.75 | 1621.598 | 0.940202 | 1319.5833 | 1823.075 | 0.830077 | 1205.1833 | 1665.025
|  |  | 1.089114 | 1451.7 | 2005.601 | 0.791229 | 1179.583 | 1629.657 | 0.947408 | 1325.417 | 1831.134 | 0.837917 | 1210.6 | 1672.508
|  |  | 1.097475 | 1457.017 | 2012.946 | 0.795741 | 1185.65 | 1638.039 | 0.956442 | 1331.25 | 1839.193 | 0.844894 | 1217.217 | 1681.65
|  |  | 1.105377 | 1462.25 | 2020.176 | 0.800446 | 1191.1 | 1645.568 | 0.963332 | 1336.75 | 1846.791 | 0.850681 | 1222.75 | 1689.294
|  |  | 1.111946 | 1467.733 | 2027.752 | 0.806084 | 1197.30005 | 1654.134 | 0.968675 | 1342.75 | 1855.081 | 0.855568 | 1229.75 | 1698.965
|  |  | 1.119184 | 1472.75 | 2034.683 | 0.811835 | 1203 | 1662.009 | 0.980755 | 1348.3 | 1862.748 | 0.859941 | 1235.55 | 1706.978
|  |  | 1.128007 | 1478.75 | 2042.972 | 0.817297 | 1209.15005 | 1670.505 | 0.988747 | 1354.49995 | 1871.314 | 0.864703 | 1241.8 | 1715.613
|  |  | 1.137214 | 1484.017 | 2050.248 | 0.822555 | 1214.60005 | 1678.035 | 0.999602 | 1359.883 | 1878.751 | 0.868273 | 1247.7 | 1723.764
|  |  | 1.148646 | 1489.883 | 2058.353 | 0.827717 | 1220.60005 | 1686.324 | 1.002838 | 1365.767 | 1886.879 | 0.872593 | 1254.15 | 1732.675
|  |  | 1.158206 | 1494.867 | 2065.238 | 0.83359 | 1226.25 | 1694.13 | 1.01146 | 1371.75 | 1895.146 | 0.881056 | 1260.25 | 1741.103
|  |  | 1.166847 | 1500.3 | 2072.744 | 0.839531 | 1232.4 | 1702.626 | 1.01862 | 1377.4833 | 1903.067 | 0.892044 | 1266.8 | 1750.152
|  |  | 1.173335 | 1505.75 | 2080.274 | 0.845491 | 1238.5167 | 1711.077 | 1.024048 | 1382.717 | 1910.297 | 0.901258 | 1272.55 | 1758.096
|  |  | 1.182495 | 1511 | 2087.527 | 0.851108 | 1244.45005 | 1719.274 | 1.029177 | 1388.867 | 1918.793 | 0.906345 | 1278.65 | 1766.523
|  |  | 1.193851 | 1516.183 | 2094.688 | 0.857106 | 1249.717 | 1726.55 | 1.034465 | 1393.8 | 1925.609 | 0.912091 | 1284.083 | 1774.03
|  |  | 1.203978 | 1521.533 | 2102.079 | 0.862914 | 1255.9167 | 1735.116 | 1.041205 | 1399.917 | 1934.06 | 0.920222 | 1290.5 | 1782.895
|  |  | 1.211776 | 1526.55 | 2109.01 | 0.868842 | 1261.5 | 1742.83 | 1.048347 | 1405.6 | 1941.911 | 0.928292 | 1296.733 | 1791.506
|  |  | 1.21938 | 1532.1 | 2116.678 | 0.874903 | 1267.75 | 1751.464 | 1.05529 | 1411.65 | 1950.27 | 0.936613 | 1303.05 | 1800.233
|  |  | 1.229123 | 1537.25 | 2123.793 | 0.880658 | 1272.95005 | 1758.648 | 1.061652 | 1416.7 | 1957.247 | 0.944512 | 1309.117 | 1808.614
|  |  | 1.240062 | 1542.8 | 2131.46 | 0.887228 | 1279.25 | 1767.352 | 1.068089 | 1422.3333 | 1965.029 | 0.952069 | 1315.3 | 1817.157
|  |  | 1.250619 | 1547.817 | 2138.391 | 0.893602 | 1284.25 | 1774.26 | 1.07589 | 1427.25 | 1971.822 | 0.958126 | 1320.75 | 1824.687
|  |  | 1.262245 | 1553.017 | 2145.575 | 0.899793 | 1290.583 | 1783.01 | 1.085069 | 1433.25 | 1980.111 | 0.962898 | 1327 | 1833.321
|  |  | 1.27477 | 1558 | 2152.46 | 0.904028 | 1296.4 | 1791.046 | 1.094233 | 1438.417 | 1987.249 | 0.967317 | 1332.65 | 1841.127
|  |  | 1.287542 | 1563.35 | 2159.851 | 0.908088 | 1302.10005 | 1798.921 | 1.102014 | 1443.983 | 1994.94 | 0.972874 | 1338.733 | 1849.531
|  |  | 1.299874 | 1568.9 | 2167.519 | 0.914814 | 1307.1667 | 1805.921 | 1.108569 | 1448.85 | 2001.664 | 0.979294 | 1343.99995 | 1856.808
|  |  | 1.310313 | 1574.183 | 2174.818 | 0.921612 | 1313.3167 | 1814.417 | 1.116548 | 1454.19995 | 2009.055 | 0.985835 | 1350.117 | 1865.258
|  |  | 1.319453 | 1578.917 | 2181.358 | 0.929061 | 1318.383 | 1821.417 | 1.124196 | 1460 | 2017.068 | 0.991642 | 1355.85 | 1873.179
|  |  | 1.327681 | 1584.05 | 2188.45 | 0.934969 | 1324.5 | 1829.867 | 1.132215 | 1465.75 | 2025.012 | 0.996772 | 1362 | 1881.676
|  |  | 1.337572 | 1588.75 | 2194.943 | 0.941667 | 1329.95 | 1837.397 | 1.139731 | 1470.75 | 2031.92 | 1.00308 | 1367.917 | 1889.85
|  |  | 1.34907 | 1594 | 2202.196 | 0.947457 | 1335.483 | 1845.041 | 1.148117 | 1476.15 | 2039.38 | 1.009387 | 1373.6 | 1897.702
|  |  | 1.362194 | 1598.9 | 2208.966 | 0.952754 | 1340.5167 | 1851.995 | 1.157358 | 1481.017 | 2046.104 | 1.015321 | 1379 | 1905.162
|  |  | 1.375054 | 1603.783 | 2215.712 | 0.958972 | 1346.183 | 1859.824 | 1.165562 | 1486.5 | 2053.679 | 1.021223 | 1384.817 | 1913.198
|  |  | 1.388434 | 1608.233 | 2221.86 | 0.965446 | 1351.75 | 1867.515 | 1.17465 | 1492 | 2061.278 | 1.026128 | 1390.25 | 1920.705
|  |  | 1.400398 | 1613.433 | 2229.044 | 0.972198 | 1357.933 | 1876.057 | 1.184007 | 1497.617 | 2069.037 | 1.032072 | 1396.3 | 1929.063
|  |  | 1.412689 | 1618 | 2235.353 | 0.977895 | 1362.75 | 1882.712 | 1.19397 | 1502.0833 | 2075.208 | 1.037897 | 1401.74995 | 1936.592
|  |  | 1.424094 | 1623.25 | 2242.606 | 0.984547 | 1368.55 | 1890.725 | 1.200174 | 1507.0333 | 2082.047 | 1.04574 | 1407.45 | 1944.467
|  |  | 1.430976 | 1627.5 | 2248.478 | 0.991007 | 1373.583 | 1897.679 | 1.206764 | 1512 | 2088.909 | 1.056351 | 1412.8333 | 1951.905
|  |  | 1.439688 | 1632.1 | 2254.833 | 0.9985 | 1379.25 | 1905.507 | 1.211908 | 1517 | 2095.816 | 1.068598 | 1418.7 | 1960.01
|  |  | 1.451225 | 1636.333 | 2260.682 | 1.005514 | 1385.083 | 1913.567 | 1.221144 | 1522.35 | 2103.208 | 1.080103 | 1424.2 | 1967.608
|  |  | 1.467409 | 1640.833 | 2266.899 | 1.012435 | 1390.5 | 1921.05 | 1.230915 | 1527.483 | 2110.3 | 1.088702 | 1430.417 | 1976.197
|  |  | 1.482791 | 1645.5 | 2273.346 | 1.018401 | 1395.3167 | 1927.704 | 1.242304 | 1531.933 | 2116.448 | 1.09671 | 1435.583 | 1983.335
|  |  | 1.497233 | 1649.5 | 2278.872 | 1.024635 | 1401 | 1935.556 | 1.251653 | 1537.267 | 2123.816 | 1.102509 | 1441.267 | 1991.187
|  |  | 1.511183 | 1653.667 | 2284.629 | 1.031636 | 1406 | 1942.464 | 1.259619 | 1542.067 | 2130.447 | 1.107453 | 1446.483 | 1998.394
|  |  | 1.525419 | 1657.683 | 2290.178 | 1.039687 | 1412 | 1950.753 | 1.268056 | 1547.4333 | 2137.862 | 1.111804 | 1452.25 | 2006.361
|  |  | 1.539684 | 1662.05 | 2296.211 | 1.047101 | 1416.983 | 1957.638 | 1.276856 | 1551.9833 | 2144.148 | 1.118943 | 1457.517 | 2013.637
|  |  | 1.55606 | 1666.25 | 2302.013 | 1.054136 | 1422.567 | 1965.352 | 1.286816 | 1557.067 | 2151.171 | 1.127147 | 1463.225 | 2021.523
|  |  | 1.57161 | 1669.967 | 2307.148 | 1.060928 | 1427.383 | 1972.006 | 1.297785 | 1561.35 | 2157.088 | 1.135994 | 1468.233 | 2028.443
|  |  | 1.586531 | 1673.9 | 2312.582 | 1.068301 | 1432.5167 | 1979.098 | 1.306776 | 1566.183 | 2163.766 | 1.143652 | 1473.8 | 2036.133
|  |  | 1.601469 | 1677.833 | 2318.016 | 1.076166 | 1438 | 1986.674 | 1.31371 | 1570.933 | 2170.328 | 1.150386 | 1479 | 2043.317
|  |  | 1.616524 | 1681.25 | 2322.737 | 1.08329 | 1443.25 | 1993.927 | 1.324543 | 1575.883 | 2177.167 | 1.156729 | 1484.683 | 2051.169
|  |  | 1.632958 | 1685.25 | 2328.263 | 1.090628 | 1448.4 | 2001.042 | 1.338032 | 1580.017 | 2182.877 | 1.165507 | 1489.69995 | 2058.1
|  |  | 1.649388 | 1688.683 | 2333.006 | 1.097429 | 1453.717 | 2008.387 | 1.352567 | 1584.75 | 2189.417 | 1.17624 | 1494.633 | 2064.916
|  |  | 1.667143 | 1692.283 | 2337.98 | 1.10511 | 1458.317 | 2014.742 | 1.362608 | 1589.367 | 2195.795 | 1.187677 | 1499.4833 | 2071.616
|  |  | 1.684367 | 1695.383 | 2342.262 | 1.112417 | 1464 | 2022.594 | 1.372245 | 1594.05 | 2202.265 | 1.197072 | 1505 | 2079.238
|  |  | 1.702392 | 1698.583 | 2346.683 | 1.119365 | 1469 | 2029.502 | 1.383182 | 1598.533 | 2208.459 | 1.204941 | 1510.633 | 2087.021
|  |  | 1.720941 | 1701.75 | 2351.058 | 1.126505 | 1474.05 | 2036.479 | 1.393529 | 1603.217 | 2214.929 | 1.212019 | 1515.683 | 2093.997
|  |  | 1.738638 | 1705 | 2355.548 | 1.133707 | 1478.7167 | 2042.926 | 1.403501 | 1607.433 | 2220.755 | 1.220121 | 1520.683 | 2100.905
|  |  | 1.755711 | 1707.717 | 2359.302 | 1.141765 | 1483.783 | 2049.926 | 1.412486 | 1611.983 | 2227.041 | 1.229849 | 1525.6 | 2107.698
|  |  | 1.772526 | 1710.7 | 2363.423 | 1.14964 | 1488.75 | 2056.788 | 1.421033 | 1616.25 | 2232.936 | 1.240973 | 1530.75 | 2114.813
|  |  | 1.791202 | 1713.167 | 2366.831 | 1.157425 | 1493.783 | 2063.741 | 1.430063 | 1620.8333 | 2239.268 | 1.25151 | 1535.75 | 2121.721
|  |  | 1.810422 | 1715.867 | 2370.561 | 1.165305 | 1498.7 | 2070.534 | 1.439916 | 1624.85 | 2244.817 | 1.262387 | 1540.8 | 2128.697
|  |  | 1.83029 | 1718 | 2373.509 | 1.173191 | 1503.483 | 2077.142 | 1.450981 | 1629.117 | 2250.712 | 1.271985 | 1545.2 | 2134.776
|  |  | 1.850427 | 1720.5 | 2376.962 | 1.181672 | 1508.217 | 2083.682 | 1.46203 | 1633.033 | 2256.123 | 1.282177 | 1550.067 | 2141.5
|  |  | 1.8718 | 1722.533 | 2379.772 | 1.189314 | 1513.0667 | 2090.382 | 1.472458 | 1637.067 | 2261.695 | 1.29217 | 1555 | 2148.315
|  |  | 1.892382 | 1724.617 | 2382.65 | 1.197046 | 1518 | 2097.198 | 1.482457 | 1641.5 | 2267.82 | 1.303374 | 1559.95 | 2155.154
|  |  | 1.912863 | 1726.5 | 2385.252 | 1.204697 | 1523.25 | 2104.451 | 1.494417 | 1645.267 | 2273.024 | 1.314024 | 1565.117 | 2162.292
|  |  | 1.933733 | 1728.317 | 2387.762 | 1.21283 | 1527.7 | 2110.599 | 1.507406 | 1648.883 | 2278.02 | 1.32317 | 1570.017 | 2169.062
|  |  | 1.956 | 1729.883 | 2389.926 | 1.221072 | 1532.6167 | 2117.392 | 1.52071 | 1652.65 | 2283.224 | 1.330279 | 1574.067 | 2174.657
|  |  | 1.979063 | 1731.5 | 2392.16 | 1.230469 | 1537 | 2123.447 | 1.534369 | 1656.56665 | 2288.635 | 1.336679 | 1578.983 | 2181.45
|  |  | 2.001878 | 1732.85 | 2394.025 | 1.23913 | 1541.833 | 2130.125 | 1.546341 | 1660.5 | 2294.069 | 1.342428 | 1583.383 | 2187.529
|  |  | 2.02479 | 1734.167 | 2395.844 | 1.247916 | 1546.75 | 2136.918 | 1.558802 | 1664.183 | 2299.158 | 1.348011 | 1588.5 | 2194.597
|  |  | 2.048819 | 1735.267 | 2397.363 | 1.255244 | 1551.53335 | 2143.526 | 1.5694 | 1667.625 | 2303.913 | 1.355588 | 1592.7 | 2200.4
|  |  | 2.073915 | 1736.5 | 2399.067 | 1.264417 | 1555.833 | 2149.467 | 1.58201 | 1671.517 | 2309.289 | 1.366744 | 1597.683 | 2207.285
|  |  | 2.101349 | 1737.183 | 2400.011 | 1.27341 | 1560.6667 | 2156.144 | 1.594368 | 1674.85 | 2313.895 | 1.38123 | 1601.783 | 2212.949
|  |  | 2.130195 | 1738 | 2401.14 | 1.283532 | 1564.7 | 2161.716 | 1.606766 | 1678.5 | 2318.937 | 1.395975 | 1606.533 | 2219.511
|  |  | 2.159648 | 1738.5 | 2401.83 | 1.2929 | 1569.25 | 2168.003 | 1.618126 | 1681.95 | 2323.704 | 1.408924 | 1610.75 | 2225.337
|  |  | 2.188063 | 1739 | 2402.521 | 1.303536 | 1573.8167 | 2174.312 | 1.631235 | 1685.283 | 2328.309 | 1.420499 | 1615.233 | 2231.531
|  |  | 2.214624 | 1739.5 | 2403.212 | 1.312601 | 1578.35 | 2180.575 | 1.645048 | 1688.41665 | 2332.638 | 1.431962 | 1619.367 | 2237.241
|  |  | 2.241923 | 1739.75 | 2403.557 | 1.322037 | 1582.4 | 2186.17 | 1.659652 | 1691.517 | 2336.92 | 1.444094 | 1624.067 | 2243.735
|  |  | 2.269918 | 1739.75 | 2403.557 | 1.330553 | 1586.9667 | 2192.479 | 1.67325 | 1694.967 | 2341.687 | 1.45574 | 1628.4 | 2249.721
|  |  | 2.30035 | 1739.75 | 2403.557 | 1.340486 | 1591.25 | 2198.397 | 1.687187 | 1698 | 2345.878 | 1.467042 | 1632.5 | 2255.386
|  |  | 2.330833 | 1739.75 | 2403.557 | 1.350559 | 1595.8667 | 2204.775 | 1.701237 | 1700.95 | 2349.953 | 1.47808 | 1636.8 | 2261.326
|  |  | 2.36218 | 1739.5 | 2403.212 | 1.359862 | 1599.8 | 2210.209 | 1.71475 | 1703.7 | 2353.752 | 1.488304 | 1641.017 | 2267.152
|  |  | 2.393224 | 1739.25 | 2402.867 | 1.36854 | 1603.9 | 2215.873 | 1.731654 | 1706.683 | 2357.874 | 1.498341 | 1644.833 | 2272.425
|  |  | 2.425245 | 1739 | 2402.521 | 1.3774 | 1607.583 | 2220.962 | 1.744314 | 1709.5 | 2361.765 | 1.508705 | 1648.533 | 2277.537
|  |  | 2.457136 | 1738.25 | 2401.485 | 1.386991 | 1611.833 | 2226.834 | 1.76059 | 1712.25 | 2365.565 | 1.520331 | 1652.283 | 2282.718
|  |  | 2.488206 | 1737.633 | 2400.633 | 1.397267 | 1616.05 | 2232.659 | 1.772952 | 1714.96665 | 2369.318 | 1.532281 | 1656.5 | 2288.543
|  |  | 2.518606 | 1736.75 | 2399.413 | 1.408911 | 1620.183 | 2238.37 | 1.790235 | 1717.15 | 2372.334 | 1.543962 | 1660.21665 | 2293.678
|  |  | 2.548364 | 1695.75 | 2342.769 | 1.420892 | 1623.85 | 2243.435 | 1.806238 | 1720.133 | 2376.456 | 1.556901 | 1664 | 2298.905
|  |  | 2.577237 | 1381.15 | 1908.132 | 1.431694 | 1627.88335 | 2249.008 | 1.823548 | 1722.25 | 2379.38 | 1.569266 | 1667 | 2303.049
[6 empty] | 1.440449 | 1631.75 | 2254.35 | 1.841284 | 1724.75 | 2382.834 | 1.581619 | 1670.9 | 2308.437
[6 empty] | 1.450134 | 1635.75 | 2259.876 | 1.857533 | 1727 | 2385.943 | 1.593957 | 1674.5 | 2313.411
[6 empty] | 1.46097 | 1639.6167 | 2265.218 | 1.875079 | 1729.11665 | 2388.867 | 1.606862 | 1678 | 2318.246
[6 empty] | 1.472838 | 1643.35 | 2270.376 | 1.892637 | 1730.983 | 2391.446 | 1.618486 | 1681.75 | 2323.427
[6 empty] | 1.484426 | 1647.083 | 2275.534 | 1.909787 | 1733 | 2394.232 | 1.628157 | 1685.3 | 2328.332
[6 empty] | 1.495943 | 1650.633 | 2280.438 | 1.927606 | 1734.783 | 2396.696 | 1.638925 | 1688.233 | 2332.384
[6 empty] | 1.506555 | 1654.5 | 2285.78 | 1.946369 | 1736.75 | 2399.413 | 1.65146 | 1691.25 | 2336.552
[6 empty] | 1.51784 | 1658.216675 | 2290.915 | 1.966884 | 1738.25 | 2401.485 | 1.665491 | 1694.5 | 2341.042
[6 empty] | 1.529116 | 1661.783 | 2295.842 | 1.986985 | 1739.833 | 2403.673 | 1.681146 | 1697.917 | 2345.762
[6 empty] | 1.541284 | 1664.933 | 2300.194 | 2.006043 | 1741.01665 | 2405.307 | 1.696504 | 1700.967 | 2349.976
[6 empty] | 1.55338 | 1668.3667 | 2304.938 | 2.024559 | 1742.25 | 2407.011 | 1.71153 | 1704.033 | 2354.213
[6 empty] | 1.565875 | 1671.75 | 2309.612 | 2.044136 | 1743.483 | 2408.715 | 1.72395 | 1706.75 | 2357.966
[6 empty] | 1.578413 | 1675.25 | 2314.447 | 2.064807 | 1744.75 | 2410.465 | 1.739118 | 1709.583 | 2361.881
[6 empty] | 1.589517 | 1678.5 | 2318.937 | 2.086666 | 1745.883 | 2412.031 | 1.754892 | 1712.15 | 2365.427
[6 empty] | 1.601407 | 1681.733 | 2323.404 | 2.108749 | 1747 | 2413.574 | 1.771127 | 1714.9 | 2369.226
[6 empty] | 1.613265 | 1684.667 | 2327.457 | 2.133096 | 1747.75 | 2414.61 | 1.786394 | 1717.217 | 2372.426
[6 empty] | 1.625436 | 1688.017 | 2332.085 | 2.152886 | 1748.5 | 2415.646 | 1.801779 | 1719.95 | 2376.203
[6 empty] | 1.640031 | 1691 | 2336.207 | 2.174015 | 1749.25 | 2416.682 | 1.818664 | 1722 | 2379.035
[6 empty] | 1.655048 | 1694.23335 | 2340.674 | 2.192962 | 1749.833 | 2417.488 | 1.835543 | 1724.75 | 2382.834
[6 empty] | 1.670053 | 1696.767 | 2344.174 | 2.218901 | 1750.25 | 2418.064 | 1.85437 | 1726.883 | 2385.781
[6 empty] | 1.683296 | 1699.9 | 2348.502 | 2.243525 | 1751 | 2419.1 | 1.874176 | 1729.033 | 2388.752
[6 empty] | 1.695988 | 1702.267 | 2351.772 | 2.270082 | 1751.25 | 2419.445 | 1.89526 | 1731.05 | 2391.538
[6 empty] | 1.71025 | 1705.117 | 2355.71 | 2.294594 | 1751.25 | 2419.445 | 1.915724 | 1733 | 2394.232
[6 empty] | 1.722245 | 1707.933 | 2359.601 | 2.318567 | 1751.25 | 2419.445 | 1.933055 | 1734.733 | 2396.627
[6 empty] | 1.734058 | 1710.85 | 2363.631 | 2.342504 | 1751.25 | 2419.445 | 1.949592 | 1736.5 | 2399.067
[6 empty] | 1.747958 | 1713.117 | 2366.762 | 2.366988 | 1751.5 | 2419.791 | 1.965308 | 1737.917 | 2401.025
[6 empty] | 1.763659 | 1715.43335 | 2369.963 | 2.393911 | 1751.5 | 2419.791 | 1.984136 | 1739.25 | 2402.867
[6 empty] | 1.780155 | 1717.55 | 2372.887 | 2.419622 | 1751.25 | 2419.445 | 2.003231 | 1740.583 | 2404.709
[6 empty] | 1.795061 | 1719.75 | 2375.926 | 2.446088 | 1750.75 | 2418.754 | 2.0225 | 1742 | 2406.666
[6 empty] | 1.809767 | 1721.75 | 2378.689 | 2.473881 | 1750 | 2417.718 | 2.040966 | 1743.5 | 2408.738
[6 empty] | 1.825536 | 1724.18335 | 2382.051 | 2.502875 | 1749.25 | 2416.682 | 2.059748 | 1744.65 | 2410.327
[6 empty] | 1.840699 | 1725.9 | 2384.423 | 2.530381 | 1748.5 | 2415.646 | 2.080221 | 1745.483 | 2411.478
[6 empty] | 1.857095 | 1727.833 | 2387.094 | 2.556057 | 1719 | 2374.89 | 2.103221 | 1746.25 | 2412.537
[6 empty] | 1.872295 | 1729.75 | 2389.742 | 2.579691 | 1410 | 1947.99 | 2.126101 | 1747 | 2413.574
[6 empty] | 1.888346 | 1731.75 | 2392.505 |  |  |  | 2.148771 | 1748 | 2414.955
[6 empty] | 1.903649 | 1733.25 | 2394.577 |  |  |  | 2.170189 | 1748.5 | 2415.646
[6 empty] | 1.921128 | 1734.65 | 2396.511 |  |  |  | 2.193202 | 1749 | 2416.337
[6 empty] | 1.94009 | 1735.967 | 2398.331 |  |  |  | 2.215421 | 1749.5 | 2417.028
[6 empty] | 1.961195 | 1737.333 | 2400.219 |  |  |  | 2.238713 | 1750 | 2417.718
[6 empty] | 1.98181 | 1738.917 | 2402.406 |  |  |  | 2.261484 | 1750.25 | 2418.064
[6 empty] | 2.002018 | 1740.25 | 2404.248 |  |  |  | 2.285553 | 1750.75 | 2418.754
[6 empty] | 2.021337 | 1741.4 | 2405.837 |  |  |  | 2.309527 | 1750.75 | 2418.754
[6 empty] | 2.040728 | 1742.467 | 2407.311 |  |  |  | 2.334296 | 1750.75 | 2418.754
[6 empty] | 2.060471 | 1743.25 | 2408.393 |  |  |  | 2.359925 | 1750.25 | 2418.064
[6 empty] | 2.081002 | 1744 | 2409.429 |  |  |  | 2.385724 | 1750.25 | 2418.064
[6 empty] | 2.101975 | 1744.75 | 2410.465 |  |  |  | 2.412866 | 1750.25 | 2418.064
[6 empty] | 2.123356 | 1745.35 | 2411.294 |  |  |  | 2.440346 | 1749.75 | 2417.373
[6 empty] | 2.144423 | 1746.183 | 2412.445 |  |  |  | 2.467633 | 1749.25 | 2416.682
[6 empty] | 2.167062 | 1747 | 2413.574 |  |  |  | 2.493088 | 1748.75 | 2415.991
[6 empty] | 2.189078 | 1747.5 | 2414.264 |  |  |  | 2.518291 | 1712.75 | 2366.255
[6 empty] | 2.21129 | 1747.75 | 2414.61 |  |  |  | 2.546922 | 1387.25 | 1916.56
[6 empty] | 2.233948 | 1748 | 2414.955
[6 empty] | 2.257143 | 1748.25 | 2415.301
[6 empty] | 2.281342 | 1748.5 | 2415.646
[6 empty] | 2.305481 | 1748.5 | 2415.646
[6 empty] | 2.330525 | 1748.5 | 2415.646
[6 empty] | 2.356921 | 1748.267 | 2415.324
[6 empty] | 2.383075 | 1748.25 | 2415.301
[6 empty] | 2.408698 | 1748 | 2414.955
[6 empty] | 2.435458 | 1747.75 | 2414.61
[6 empty] | 2.462666 | 1747.5 | 2414.264
[6 empty] | 2.491129 | 1747.25 | 2413.919
[6 empty] | 2.519087 | 1746.5 | 2412.883
[6 empty] | 2.548075 | 1746 | 2412.192
[6 empty] | 2.576962 | 1745.25 | 2411.156
[6 empty] | 2.606495 | 1744.533 | 2410.165805
[6 empty] | 2.636895 | 1743.75 | 2409.084
[6 empty] | 2.669 | 1743.25 | 2408.393
[6 empty] | 2.701739 | 1742.75 | 2407.702
[6 empty] | 2.734471 | 1742 | 2406.666
[6 empty] | 2.767383 | 1720.267 | 2376.64
[6 empty] | 2.799524 | 1455 | 2010.16