## Sheet1
Strain-1 | Force-1 | Stress-1 | Strain-2 | Force-2 | Stress-2 | Strain-3 | Force-3 | Stress-3 | Strain-4 | Force-4 | Stress-4 | Strain-5 | Force-5 | Stress-5
0.053978 | 80.25 | 131.9441 | 0.001573 | 85.94998 | 141.3158 | 0.001933 | 84.38335 | 138.74 | 0.010392 | 69.75 | 114.6803 | 0.001287 | 76.78335 | 126.2443
0.053437 | 80.25 | 131.9441 | 0.004057 | 89.14999 | 146.5771 | 0.004901 | 87 | 143.0421 | 0.010502 | 70 | 115.0914 | 0.003035 | 79.13335 | 130.1081
0.053443 | 80.75 | 132.7661 | 0.007201 | 92.75 | 152.4961 | 0.008194 | 89.23333 | 146.7141 | 0.011611 | 71 | 116.7355 | 0.004861 | 81.25 | 133.5882
0.054395 | 81.75 | 134.4103 | 0.009718 | 95.99998 | 157.8396 | 0.01081 | 91.28333 | 150.0846 | 0.012229 | 72.5 | 119.2018 | 0.006927 | 83.75 | 137.6986
0.055122 | 83.31667 | 136.9862 | 0.012485 | 98.89998 | 162.6077 | 0.012869 | 93 | 152.9071 | 0.013763 | 74.65 | 122.7367 | 0.00914 | 86.15002 | 141.6446
0.056619 | 85.5 | 140.5759 | 0.014156 | 101.075 | 166.1837 | 0.014056 | 94.75 | 155.7844 | 0.015161 | 77.25 | 127.0116 | 0.010127 | 88.76667 | 145.9468
0.058221 | 88 | 144.6863 | 0.016585 | 103.0333 | 169.4035 | 0.014584 | 96.25 | 158.2507 | 0.017225 | 79.98333 | 131.5056 | 0.010993 | 90.83333 | 149.3448
0.060983 | 90.5 | 148.7967 | 0.018127 | 104.75 | 172.226 | 0.015627 | 97.75 | 160.7169 | 0.018762 | 83.18333 | 136.7669 | 0.012141 | 92.93335 | 152.7975
0.063303 | 93.16667 | 153.1812 | 0.019534 | 106.45 | 175.0211 | 0.017062 | 99.21668 | 163.1284 | 0.021081 | 86.06667 | 141.5076 | 0.013857 | 94.75 | 155.7844
0.065248 | 96.06667 | 157.9492 | 0.020375 | 108 | 177.5696 | 0.018448 | 100.4833 | 165.2109 | 0.023073 | 89 | 146.3305 | 0.015522 | 96.5 | 158.6617
0.066923 | 98.56667 | 162.0596 | 0.021289 | 109.5 | 180.0358 | 0.017898 | 101.5 | 166.8825 | 0.025291 | 91.25 | 150.0298 | 0.016463 | 97.95 | 161.0457
0.069456 | 101.25 | 166.4715 | 0.021695 | 110.975 | 182.4609 | 0.018116 | 102.5 | 168.5267 | 0.026582 | 93.25 | 153.3182 | 0.017589 | 99.5 | 163.5942
0.072329 | 103.5 | 170.1708 | 0.022274 | 112.25 | 184.5573 | 0.018732 | 103.25 | 169.7598 | 0.027527 | 94.8 | 155.8666 | 0.018507 | 100.75 | 165.6494
0.075911 | 105.65 | 173.7058 | 0.022634 | 113.5 | 186.6125 | 0.021124 | 104.1833 | 171.2943 | 0.029254 | 96.65002 | 158.9083 | 0.019626 | 102.25 | 168.1156
0.079429 | 107.6833 | 177.0489 | 0.023786 | 114.9833 | 189.0513 | 0.022615 | 105 | 172.6371 | 0.030528 | 98.25 | 161.539 | 0.020918 | 103.55 | 170.2531
0.081644 | 109.75 | 180.4468 | 0.024349 | 116.0333 | 190.7777 | 0.023918 | 105.75 | 173.8702 | 0.03215 | 100 | 164.4163 | 0.021869 | 104.75 | 172.226
0.083151 | 111.5 | 183.3241 | 0.024927 | 117.4 | 193.0247 | 0.025093 | 106.25 | 174.6923 | 0.033072 | 101.4167 | 166.7455 | 0.022768 | 105.75 | 173.8702
0.08415 | 113.5 | 186.6125 | 0.024876 | 118.5 | 194.8333 | 0.025419 | 107 | 175.9254 | 0.03382 | 102.98335 | 169.3214 | 0.022828 | 106.58335 | 175.2404
0.085733 | 115.25 | 189.4897 | 0.025146 | 119.75 | 196.8885 | 0.025701 | 107.5 | 176.7475 | 0.034377 | 104.2167 | 171.3491 | 0.023492 | 107.5 | 176.7475
0.086307 | 116.9333 | 192.2574 | 0.025228 | 121 | 198.9437 | 0.025746 | 108.0167 | 177.597 | 0.035599 | 105.5 | 173.4592 | 0.024191 | 108.5 | 178.3916
0.086672 | 118.3 | 194.5044 | 0.025944 | 122.0167 | 200.6152 | 0.026832 | 108.5 | 178.3916 | 0.036873 | 106.75 | 175.5144 | 0.025163 | 109.35 | 179.7892
0.087359 | 119.8167 | 196.9981 | 0.026237 | 123.1333 | 202.4512 | 0.02807 | 109 | 179.2137 | 0.038034 | 108 | 177.5696 | 0.025214 | 110.25 | 181.2689
0.088539 | 121.5 | 199.7658 | 0.026812 | 124.21665 | 204.2324 | 0.028668 | 109.75 | 180.4468 | 0.038669 | 109 | 179.2137 | 0.024927 | 111 | 182.5021
0.088163 | 123 | 202.232 | 0.027519 | 125.25 | 205.9314 | 0.028052 | 110.5 | 181.68 | 0.039132 | 110.25 | 181.2689 | 0.024972 | 111.6 | 183.4886
0.090239 | 124.5 | 204.6982 | 0.028303 | 126.25 | 207.5755 | 0.026925 | 111.4667 | 183.2693 | 0.039258 | 111.25 | 182.9131 | 0.025307 | 112.2167 | 184.5025
0.091648 | 126 | 207.1645 | 0.029242 | 127.05 | 208.8909 | 0.025463 | 112.25 | 184.5573 | 0.039375 | 112.25 | 184.5573 | 0.026325 | 112.75 | 185.3793
0.09413 | 127.3 | 209.3019 | 0.029948 | 128 | 210.4528 | 0.024833 | 113 | 185.7904 | 0.039657 | 113.25 | 186.2014 | 0.027438 | 113.65 | 186.8591
0.094589 | 129.2 | 212.4258 | 0.03045 | 128.9333 | 211.9874 | 0.024078 | 113.75 | 187.0235 | 0.040913 | 114.25 | 187.8456 | 0.028902 | 114.5 | 188.2566
0.095937 | 130.75 | 214.9743 | 0.030976 | 129.8 | 213.4123 | 0.024588 | 114.5 | 188.2566 | 0.041884 | 115.05 | 189.1609 | 0.029615 | 115.5 | 189.9008
0.098242 | 132.6167 | 218.0434 | 0.031602 | 130.75 | 214.9743 | 0.024662 | 115.25 | 189.4897 | 0.042785 | 116.1333 | 190.9421 | 0.030079 | 116.25 | 191.1339
0.099521 | 133.9333 | 220.2082 | 0.032198 | 131.5 | 216.2074 | 0.025545 | 116 | 190.7229 | 0.043184 | 117 | 192.367 | 0.030079 | 116.75 | 191.956
0.101947 | 135.55 | 222.8662 | 0.033137 | 132.25 | 217.4405 | 0.025189 | 116.5 | 191.5449 | 0.043028 | 118 | 194.0112 | 0.029814 | 117.25 | 192.7781
0.103623 | 137 | 225.2503 | 0.033654 | 133.25 | 219.0847 | 0.025694 | 117.25 | 192.7781 | 0.043146 | 119 | 195.6554 | 0.029695 | 117.75 | 193.6002
0.105722 | 138.5 | 227.7165 | 0.034931 | 134 | 220.3178 | 0.026208 | 118 | 194.0112 | 0.042645 | 119.78335 | 196.9433 | 0.029987 | 118.5 | 194.8333
0.106971 | 140 | 230.1828 | 0.035588 | 135 | 221.962 | 0.028126 | 118.75 | 195.2443 | 0.043371 | 120.7167 | 198.4778 | 0.03085 | 119.25 | 196.0664
0.107861 | 141.3833 | 232.4572 | 0.035838 | 135.8667 | 223.3869 | 0.029362 | 119.4167 | 196.3404 | 0.044291 | 121.53335 | 199.8206 | 0.03141 | 120 | 197.2995
0.109023 | 142.7167 | 234.6494 | 0.03662 | 136.7833 | 224.894 | 0.029667 | 120 | 197.2995 | 0.045421 | 122.5 | 201.4099 | 0.031196 | 120.5667 | 198.2312
0.109582 | 144.25 | 237.1705 | 0.037353 | 137.75 | 226.4834 | 0.029096 | 120.7333 | 198.5052 | 0.045863 | 123.25 | 202.643 | 0.031456 | 121.25 | 199.3547
0.11089 | 145.75 | 239.6367 | 0.038576 | 138.75 | 228.1276 | 0.029316 | 121.25 | 199.3547 | 0.045722 | 123.9333 | 203.7666 | 0.031926 | 121.75 | 200.1768
0.111569 | 147.5 | 242.514 | 0.038548 | 139.5 | 229.3607 | 0.030022 | 122.1 | 200.7523 | 0.046177 | 124.65 | 204.9449 | 0.033405 | 122.5 | 201.4099
0.112375 | 148.75 | 244.5692 | 0.039354 | 140.5 | 231.0049 | 0.03076 | 123 | 202.232 | 0.047042 | 125.25 | 205.9314 | 0.034661 | 123 | 202.232
0.11369 | 150.2 | 246.9532 | 0.041017 | 141.4333 | 232.5394 | 0.03054 | 125.2 | 205.8492 | 0.047655 | 126.25 | 207.5755 | 0.035399 | 124 | 203.8762
0.115446 | 151.8167 | 249.6113 | 0.042794 | 143 | 235.1152 | 0.033292 | 130.55 | 214.6454 | 0.048378 | 127 | 208.8087 | 0.03582 | 124.75 | 205.1093
0.116691 | 153.65 | 252.6256 | 0.04533 | 147.6 | 242.6784 | 0.037802 | 139.75 | 229.7717 | 0.048408 | 127.6667 | 209.9048 | 0.035121 | 125.7 | 206.6712
0.116823 | 155.2333 | 255.2288 | 0.049578 | 156.6833 | 257.6128 | 0.044568 | 148.35 | 243.9115 | 0.0491 | 128.33335 | 211.0009 | 0.03498 | 128.5667 | 211.3845
0.117213 | 156.75 | 257.7225 | 0.05653 | 166.8167 | 274.2737 | 0.050005 | 155.65 | 255.9139 | 0.049278 | 129.0833 | 212.234 | 0.038688 | 135.15 | 222.2086
0.118659 | 158.0167 | 259.8051 | 0.064051 | 178.25 | 293.072 | 0.054283 | 158.75 | 261.0108 | 0.050029 | 130 | 213.7411 | 0.045186 | 143 | 235.1153
0.119784 | 159.75 | 262.655 | 0.070141 | 186.5 | 306.6363 | 0.056973 | 160.5 | 263.8881 | 0.050784 | 131 | 215.3853 | 0.051835 | 150.25 | 247.0354
0.121058 | 161.25 | 265.1212 | 0.075023 | 193.8 | 318.6387 | 0.058328 | 162.5 | 267.1764 | 0.052349 | 131.75 | 216.6184 | 0.054554 | 153.1833 | 251.8583
0.121078 | 163.2 | 268.3273 | 0.078972 | 199.6167 | 328.2023 | 0.060783 | 165.9333 | 272.8214 | 0.053333 | 133.2667 | 219.1121 | 0.05536 | 154.75 | 254.4342
0.123306 | 167.7 | 275.7261 | 0.08335 | 205.5 | 337.8754 | 0.06312 | 170.2 | 279.8365 | 0.055914 | 136.8 | 224.9215 | 0.056263 | 156.6167 | 257.5033
0.129003 | 177.5 | 291.8389 | 0.088585 | 210.75 | 346.5073 | 0.066643 | 175.7 | 288.8794 | 0.05823 | 140.95 | 231.7447 | 0.058679 | 159.93335 | 262.9564
0.138236 | 189.85 | 312.1443 | 0.093899 | 216 | 355.1391 | 0.070303 | 180.75 | 297.1824 | 0.060548 | 144.5 | 237.5815 | 0.061459 | 164 | 269.6427
0.14858 | 202.3 | 332.6141 | 0.098271 | 221.0666 | 363.4695 | 0.074891 | 186.25 | 306.2253 | 0.0613 | 146.25 | 240.4588 | 0.064977 | 168.5 | 277.0414
0.157126 | 213.2334 | 350.5904 | 0.103033 | 226.3333 | 372.1288 | 0.077906 | 191.65 | 315.1038 | 0.061179 | 147.9 | 243.1717 | 0.067845 | 172.9667 | 284.3853
0.164007 | 223.6333 | 367.6896 | 0.107863 | 230.9333 | 379.6919 | 0.081426 | 197.0667 | 324.0096 | 0.063073 | 151.75 | 249.5017 | 0.071112 | 178.3833 | 293.2912
0.170633 | 233 | 383.0899 | 0.113461 | 235.8166 | 387.7209 | 0.085437 | 202.35 | 332.6963 | 0.066146 | 157.25 | 258.5446 | 0.075288 | 183.5833 | 301.8409
0.176709 | 242.7333 | 399.0931 | 0.11737 | 240.5 | 395.4211 | 0.090723 | 208.25 | 342.3969 | 0.070504 | 163.75 | 269.2316 | 0.079219 | 189.5 | 311.5688
0.184316 | 250.9333 | 412.5752 | 0.121341 | 245.9333 | 404.3543 | 0.095582 | 213.75 | 351.4398 | 0.074385 | 171.5 | 281.9739 | 0.08352 | 195 | 320.6117
0.189825 | 260.4667 | 428.2496 | 0.12444 | 250.1333 | 411.2598 | 0.099644 | 219.5167 | 360.9211 | 0.079122 | 179.275 | 294.7573 | 0.087415 | 200.7167 | 330.0108
0.193634 | 268.85 | 442.0331 | 0.128192 | 254.9333 | 419.1519 | 0.10381 | 224.65 | 369.3611 | 0.085565 | 187.85 | 308.856 | 0.092352 | 205.9167 | 338.5605
0.197932 | 278.55 | 457.9815 | 0.132359 | 259.2833 | 426.304 | 0.107604 | 230.525 | 379.0206 | 0.092595 | 194.8 | 320.2829 | 0.097442 | 211.2334 | 347.302
0.205715 | 287.7 | 473.0256 | 0.138169 | 264.2666 | 434.4973 | 0.111831 | 236 | 388.0224 | 0.099695 | 202.0834 | 332.2579 | 0.101821 | 216.25 | 355.5502
0.216179 | 297 | 488.3163 | 0.143653 | 269.1833 | 442.5812 | 0.116217 | 241.8667 | 397.6681 | 0.105503 | 209 | 343.63 | 0.106099 | 221.3167 | 363.8806
0.226981 | 305.45 | 502.2095 | 0.146597 | 274.1333 | 450.7197 | 0.119992 | 247.4167 | 406.7933 | 0.110042 | 215.25 | 353.906 | 0.11031 | 226.5167 | 372.4302
0.235923 | 315.1167 | 518.103 | 0.148509 | 278.5166 | 457.9266 | 0.123146 | 252.95 | 415.8909 | 0.114514 | 221.175025 | 363.6477 | 0.114466 | 231.7167 | 380.9799
0.244609 | 323.6333 | 532.1058 | 0.150255 | 283.45 | 466.0379 | 0.126549 | 258.05 | 424.2762 | 0.119239 | 227.0667 | 373.3345 | 0.118457 | 236.1333 | 388.2416
0.250167 | 333.5 | 548.3282 | 0.153421 | 287.5833 | 472.8337 | 0.13043 | 263.75 | 433.6479 | 0.12488 | 232.55 | 382.35 | 0.122097 | 241.075 | 396.3665
0.256722 | 342.60005 | 563.2902 | 0.156154 | 292.25 | 480.5065 | 0.134911 | 269 | 442.2797 | 0.129615 | 238.6333 | 392.352 | 0.12572 | 245.75 | 404.053
0.263847 | 352.0667 | 578.8549 | 0.15933 | 296.85 | 488.0696 | 0.13875 | 274.975 | 452.1036 | 0.134182 | 243.75 | 400.7646 | 0.128991 | 251 | 412.6848
0.272408 | 360.9167 | 593.4057 | 0.163104 | 301.4833 | 495.6876 | 0.143075 | 280.7 | 461.5165 | 0.138083 | 249.5167 | 410.246 | 0.131916 | 255.9 | 420.7412
0.276515 | 370.20005 | 608.6691 | 0.167159 | 305.9666 | 503.0589 | 0.147046 | 285.7167 | 469.7647 | 0.141769 | 254.6334 | 418.6587 | 0.136034 | 260.7833 | 428.7702
0.285886 | 379.5 | 623.9597 | 0.170115 | 310.5333 | 510.5673 | 0.151393 | 291.1667 | 478.7254 | 0.144747 | 259.95 | 427.4001 | 0.140237 | 265.65 | 436.7718
0.293102 | 388.5 | 638.7572 | 0.17263 | 315 | 517.9112 | 0.154927 | 296.25 | 487.0832 | 0.148209 | 265.3167 | 436.2237 | 0.145169 | 270.4833 | 444.7186
0.304766 | 397.8833 | 654.1849 | 0.174725 | 319.8667 | 525.9128 | 0.159483 | 302.25 | 496.9482 | 0.152363 | 270.5333 | 444.8008 | 0.149325 | 275.75 | 453.3778
0.308884 | 407.45 | 669.9141 | 0.177654 | 324.45 | 533.4486 | 0.163876 | 307.6167 | 505.7718 | 0.156695 | 275.9167 | 453.6519 | 0.153264 | 280.4 | 461.0232
0.316128 | 416.6 | 684.9582 | 0.181383 | 329.2667 | 541.368 | 0.168237 | 313.15 | 514.8695 | 0.160402 | 281.35 | 462.5852 | 0.157294 | 285.0333 | 468.6412
0.32181 | 426.3167 | 700.9339 | 0.186119 | 333.5333 | 548.383 | 0.171663 | 318.3334 | 523.3918 | 0.164497 | 286.1333 | 470.4497 | 0.161752 | 289.8667 | 476.5879
0.329712 | 435.5 | 716.0328 | 0.190929 | 338.3333 | 556.275 | 0.175087 | 323.5167 | 531.914 | 0.167571 | 291.55 | 479.3556 | 0.166411 | 294.8667 | 484.8088
0.335325 | 445.4333 | 732.3648 | 0.195022 | 342.7666 | 563.5641 | 0.179243 | 329 | 540.9295 | 0.171434 | 296.5 | 487.4942 | 0.171291 | 300 | 493.2488
0.343198 | 454.8333 | 747.82 | 0.19748 | 347.75 | 571.7576 | 0.183621 | 334.4167 | 549.8354 | 0.174815 | 302.25 | 496.9482 | 0.175786 | 305.3 | 501.9629
0.349041 | 464.3667 | 763.4943 | 0.200696 | 352.2 | 579.0741 | 0.188903 | 339.75 | 558.6043 | 0.179563 | 307.6334 | 505.7993 | 0.17943 | 310 | 509.6905
0.359011 | 473.8833 | 779.1413 | 0.204653 | 357.1167 | 587.1579 | 0.19441 | 345.4167 | 567.9212 | 0.184318 | 312.7833 | 514.2667 | 0.18266 | 314.9167 | 517.7742
0.368038 | 483.85 | 795.5281 | 0.209873 | 361.6333 | 594.584 | 0.199163 | 350.5167 | 576.3064 | 0.18856 | 317.7167 | 522.3779 | 0.186127 | 319.65 | 525.5566
0.373767 | 493.1667 | 810.8462 | 0.214636 | 366.5 | 602.5856 | 0.203551 | 356.2833 | 585.7877 | 0.19301 | 322.9667 | 531.0098 | 0.190817 | 324.8167 | 534.0515
0.378946 | 502.8167 | 826.7124 | 0.217961 | 371.1833 | 610.2858 | 0.207566 | 361.5667 | 594.4744 | 0.197213 | 328.25 | 539.6964 | 0.195226 | 329.7667 | 542.1901
0.384248 | 512.4667 | 842.5785 | 0.221612 | 375.9166 | 618.0681 | 0.212974 | 367.3667 | 604.0105 | 0.20187 | 333.7667 | 548.7667 | 0.198869 | 334.6833 | 550.2738
0.398241 | 522.05 | 858.3351 | 0.22393 | 380.3 | 625.275 | 0.21823 | 372.2833 | 612.0943 | 0.206587 | 338.90005 | 557.2068 | 0.202164 | 339.3834 | 558.0015
0.408419 | 531.8333 | 874.4205 | 0.227813 | 385.25 | 633.4137 | 0.223181 | 378.0167 | 621.5209 | 0.211565 | 344.15 | 565.8386 | 0.20565 | 344.3334 | 566.1401
0.416278 | 542.25 | 891.5472 | 0.23201 | 390.25 | 641.6345 | 0.227983 | 383 | 629.7143 | 0.216182 | 348.55 | 573.0729 | 0.209612 | 349 | 573.8128
0.424388 | 552.1333 | 907.797 | 0.237364 | 395 | 649.4442 | 0.232875 | 388.75 | 639.1682 | 0.220629 | 354.3 | 582.5268 | 0.213793 | 354.25 | 582.4446
0.433673 | 561.35 | 922.9507 | 0.241056 | 399.7833 | 657.3088 | 0.237819 | 394.0167 | 647.8275 | 0.224768 | 359.3 | 590.7477 | 0.218614 | 358.8667 | 590.0352
0.447154 | 571.4333 | 939.5293 | 0.244417 | 404.8 | 665.557 | 0.242119 | 399.6167 | 657.0348 | 0.229275 | 364.7167 | 599.6535 | 0.223245 | 364.0667 | 598.5849
0.450994 | 580.8333 | 954.9845 | 0.245992 | 409.3667 | 673.0654 | 0.246057 | 404.8667 | 665.6667 | 0.234304 | 369.5833 | 607.6551 | 0.22717 | 368.7 | 606.2028
0.453811 | 591.5 | 972.5222 | 0.248943 | 414.3167 | 681.204 | 0.250944 | 410.2667 | 674.5451 | 0.238587 | 374.8333 | 616.287 | 0.230165 | 373.8667 | 614.6977
0.458556 | 601.3833 | 988.772 | 0.251509 | 419.25 | 689.3152 | 0.255348 | 415.5 | 683.1496 | 0.242943 | 379.5667 | 624.0694 | 0.233938 | 379 | 623.1376
0.461744 | 611.5833 | 1005.542 | 0.256475 | 424.4666 | 697.8922 | 0.260295 | 421.5 | 693.0146 | 0.246798 | 385.25 | 633.4137 | 0.238209 | 384 | 631.3585
0.469493 | 620.6667 | 1020.477 | 0.261175 | 428.8833 | 705.1539 | 0.264251 | 427.2 | 702.3863 | 0.251611 | 390.5 | 642.0455 | 0.242917 | 388.9 | 639.4149
0.474875 | 631.25 | 1037.878 | 0.265633 | 433.95 | 713.4844 | 0.268747 | 432.6333 | 711.3196 | 0.255947 | 395.65 | 650.5129 | 0.24649 | 393.9167 | 647.6631
0.487368 | 641.25 | 1054.319 | 0.269147 | 438.5 | 720.9653 | 0.272819 | 437.7667 | 719.7597 | 0.260215 | 400.425 | 658.3638 | 0.249877 | 398.5167 | 655.2262
0.497068 | 652.05 | 1072.076 | 0.272769 | 443.5 | 729.1861 | 0.277166 | 443.5333 | 729.2409 | 0.264788 | 405.65 | 666.9546 | 0.253147 | 403.7167 | 663.7759
0.505127 | 661.4333 | 1087.504 | 0.276761 | 448.4 | 737.2425 | 0.281502 | 449 | 738.229 | 0.26928 | 410.4833 | 674.9014 | 0.257375 | 409 | 672.4625
0.510108 | 672.0333 | 1104.932 | 0.281005 | 453.3 | 745.2989 | 0.285735 | 454.8667 | 747.8748 | 0.273229 | 416 | 683.9717 | 0.261907 | 414.6167 | 681.6973
0.515864 | 681.3667 | 1120.278 | 0.285172 | 458.3333 | 753.5745 | 0.290654 | 460 | 756.3148 | 0.276447 | 421.25 | 692.6035 | 0.267198 | 419.25 | 689.3152
0.523616 | 691.5667 | 1137.048 | 0.288803 | 463.2333 | 761.6309 | 0.296244 | 465.8667 | 765.9606 | 0.280787 | 426.7667 | 701.6739 | 0.27196 | 424.4834 | 697.9197
0.534716 | 702.0334 | 1154.257 | 0.292048 | 467.95 | 769.3859 | 0.301334 | 470.8667 | 774.1814 | 0.285851 | 431.65 | 709.7028 | 0.276682 | 429.15 | 705.5924
0.545588 | 712.6167 | 1171.658 | 0.296032 | 473.16665 | 777.9629 | 0.305775 | 476.8333 | 783.9915 | 0.290596 | 437.0667 | 718.6087 | 0.280432 | 434.35 | 714.1421
0.549253 | 722.3333 | 1187.633 | 0.299794 | 478.25 | 786.3208 | 0.310351 | 482.3 | 792.9796 | 0.294943 | 442.25 | 727.1309 | 0.284987 | 439.5167 | 722.6369
0.562091 | 732.9167 | 1205.034 | 0.302973 | 483.0166 | 794.1579 | 0.31517 | 488.1 | 802.5158 | 0.299438 | 448.25 | 736.9959 | 0.289475 | 444.65 | 731.077
0.571486 | 742.25 | 1220.38 | 0.306302 | 488.15 | 802.5979 | 0.319867 | 493.65 | 811.6409 | 0.30407 | 453.05005 | 744.888 | 0.294007 | 449.6 | 739.2155
0.586189 | 753.5 | 1238.877 | 0.310767 | 492.85 | 810.3255 | 0.324336 | 499.4333 | 821.1496 | 0.308422 | 458.5167 | 753.876 | 0.297423 | 454.7667 | 747.7104
0.59512 | 763.4833 | 1255.291 | 0.316466 | 498.25 | 819.204 | 0.328869 | 504.9167 | 830.1651 | 0.311972 | 463.4 | 761.905 | 0.301094 | 459.5 | 755.4927
0.602779 | 773.9333 | 1272.472 | 0.321535 | 503.4666 | 827.781 | 0.333786 | 510.75 | 839.7561 | 0.316498 | 469.1667 | 771.3864 | 0.305006 | 465 | 764.5356
0.613135 | 783.4 | 1288.037 | 0.326023 | 508.8667 | 836.6596 | 0.338424 | 516.05 | 848.4702 | 0.320892 | 474.4834 | 780.1278 | 0.308656 | 470.05 | 772.8386
0.618581 | 794.1167 | 1305.657 | 0.330272 | 513.4333 | 844.1679 | 0.343205 | 521.9833 | 858.2255 | 0.325337 | 480.20005 | 789.527 | 0.312608 | 475.5 | 781.7994
0.628015 | 804.5 | 1322.729 | 0.332855 | 518.9166 | 853.1833 | 0.347999 | 527.5 | 867.2958 | 0.329413 | 484.9167 | 797.2819 | 0.317014 | 480.45 | 789.938
0.633772 | 815 | 1339.993 | 0.335456 | 523.75 | 861.1302 | 0.352091 | 533.05005 | 876.421 | 0.334324 | 490.85 | 807.0372 | 0.322546 | 485.8667 | 798.8438
0.64078 | 824.9333 | 1356.325 | 0.3381 | 529.1833 | 870.0634 | 0.356528 | 538.75 | 885.7926 | 0.339599 | 495.7833 | 815.1484 | 0.327213 | 491 | 807.2839
0.650214 | 835.4667 | 1373.643 | 0.342165 | 533.8833 | 877.791 | 0.360907 | 544.5167 | 895.274 | 0.344606 | 501.75 | 824.9586 | 0.331501 | 496.2 | 815.8335
0.658983 | 845.0833 | 1389.454 | 0.346279 | 539.05 | 886.2858 | 0.365688 | 549.6834 | 903.7689 | 0.349187 | 506.8333 | 833.3164 | 0.335955 | 501.4 | 824.3831
0.668714 | 855.8167 | 1407.102 | 0.350155 | 543.7833 | 894.0682 | 0.370613 | 555.35 | 913.0857 | 0.35382 | 512.50005 | 842.6334 | 0.340945 | 506.8167 | 833.289
0.67558 | 866 | 1423.845 | 0.354233 | 549.1167 | 902.8371 | 0.375258 | 561 | 922.3752 | 0.358329 | 517.65 | 851.1008 | 0.345772 | 511.7334 | 841.3729
0.683566 | 877 | 1441.931 | 0.358106 | 554.59995 | 911.8525 | 0.380252 | 566.5 | 931.4181 | 0.362985 | 522.9334 | 859.7875 | 0.349898 | 517.25 | 850.4431
0.692336 | 886.7 | 1457.879 | 0.360672 | 559.75 | 920.32 | 0.384724 | 572.25 | 940.8721 | 0.367017 | 528 | 868.1179 | 0.354042 | 522.35 | 858.8284
0.702451 | 897.2167 | 1475.17 | 0.364195 | 564.7333 | 928.5134 | 0.389514 | 577.9833 | 950.2986 | 0.371839 | 533.5167 | 877.1882 | 0.358311 | 527.5167 | 867.3232
0.712672 | 907.25 | 1491.667 | 0.367654 | 569.9 | 937.0083 | 0.393947 | 583.5333 | 959.4237 | 0.376111 | 538.7167 | 885.7378 | 0.362623 | 532.25 | 875.1056
0.722964 | 917.7 | 1508.848 | 0.373183 | 574.8833 | 945.2016 | 0.398273 | 589.4167 | 969.0969 | 0.380573 | 544.4167 | 895.1095 | 0.367782 | 537.6667 | 884.0115
0.735415 | 928.1501 | 1526.03 | 0.379085 | 580.5 | 954.4364 | 0.402413 | 595 | 978.2768 | 0.385207 | 549.6167 | 903.6592 | 0.372862 | 542.75 | 892.3693
0.745314 | 938.7333 | 1543.43 | 0.385463 | 585.3667 | 962.438 | 0.406997 | 601.15 | 988.3884 | 0.389573 | 555.3167 | 913.031 | 0.377346 | 548.0667 | 901.1108
0.752804 | 948.4 | 1559.324 | 0.39129 | 590.6 | 971.0424 | 0.411483 | 606.9 | 997.8423 | 0.39401 | 560.75 | 921.9642 | 0.380082 | 553.2667 | 909.6604
0.757909 | 959.1167 | 1576.944 | 0.394169 | 595.4833 | 979.0714 | 0.415187 | 612.5833 | 1007.187 | 0.398695 | 566.75 | 931.8292 | 0.383353 | 558.7167 | 918.6211
0.766359 | 968.3833 | 1592.18 | 0.396516 | 600.9 | 987.9773 | 0.419564 | 617.95 | 1016.01 | 0.403943 | 571.5667 | 939.7486 | 0.387547 | 563.3834 | 926.2939
0.775112 | 979.5 | 1610.457 | 0.398901 | 606.25 | 996.7736 | 0.425147 | 623.85 | 1025.711 | 0.409117 | 577.4 | 949.3395 | 0.392306 | 569.0833 | 935.6656
0.783891 | 989.55 | 1626.981 | 0.402856 | 611.5 | 1005.405 | 0.431051 | 629.25 | 1034.589 | 0.413041 | 582.7 | 958.0536 | 0.396924 | 574.3167 | 944.27
0.794733 | 999.8167 | 1643.861 | 0.407695 | 616.5 | 1013.626 | 0.436669 | 635.5 | 1044.865 | 0.417011 | 588.2667 | 967.2061 | 0.401081 | 580 | 953.6143
0.804824 | 1009.217 | 1659.316 | 0.412449 | 621.7 | 1022.176 | 0.441518 | 640.8 | 1053.579 | 0.421753 | 594 | 976.6326 | 0.405333 | 585.1167 | 962.027
0.812372 | 1019.683 | 1676.525 | 0.418264 | 626.6833 | 1030.369 | 0.446369 | 646.7834 | 1063.417 | 0.426813 | 600.0167 | 986.525 | 0.409502 | 590.5667 | 970.9877
0.821756 | 1029.5 | 1692.665 | 0.423787 | 632.35 | 1039.686 | 0.451278 | 651.9167 | 1071.857 | 0.431702 | 605.2167 | 995.0747 | 0.413757 | 595.65 | 979.3455
0.831662 | 1040.1 | 1710.094 | 0.429262 | 637.5 | 1048.154 | 0.45623 | 657.8 | 1081.53 | 0.436344 | 610.7167 | 1004.118 | 0.418866 | 601.1 | 988.3062
0.844021 | 1049.367 | 1725.329 | 0.433225 | 643 | 1057.197 | 0.461396 | 663.75 | 1091.313 | 0.441174 | 615.8167 | 1012.503 | 0.423932 | 606.5 | 997.1846
0.849982 | 1059.833 | 1742.538 | 0.436918 | 647.9166 | 1065.28 | 0.46583 | 669.6 | 1100.931 | 0.445103 | 622.0667 | 1022.779 | 0.428552 | 612.05 | 1006.31
0.858993 | 1069.167 | 1757.884 | 0.440685 | 653.29995 | 1074.131 | 0.470962 | 674.8667 | 1109.591 | 0.448838 | 627.5 | 1031.712 | 0.433164 | 617 | 1014.448
0.867604 | 1079.317 | 1774.572 | 0.44488 | 658.1333 | 1082.078 | 0.475769 | 681.0833 | 1119.812 | 0.453299 | 633.4334 | 1041.467 | 0.437211 | 622.6333 | 1023.71
0.878396 | 1089.467 | 1791.26 | 0.449508 | 663.3833 | 1090.71 | 0.479817 | 686.4 | 1128.553 | 0.458431 | 638.4333 | 1049.688 | 0.442428 | 627.5833 | 1031.849
0.886242 | 1099.417 | 1807.62 | 0.453693 | 669.09995 | 1100.109 | 0.483586 | 692.3833 | 1138.391 | 0.463083 | 644.0667 | 1058.95 | 0.446865 | 633 | 1040.755
0.895218 | 1109.083 | 1823.513 | 0.458114 | 674.6333 | 1109.207 | 0.487322 | 697.9167 | 1147.489 | 0.467121 | 649.5 | 1067.884 | 0.45229 | 638.3834 | 1049.606
0.90521 | 1119.033 | 1839.873 | 0.462368 | 679.45 | 1117.126 | 0.492004 | 704 | 1157.49 | 0.471697 | 655.65 | 1077.995 | 0.456652 | 643.8334 | 1058.567
0.915272 | 1128 | 1854.615 | 0.466712 | 684.6166 | 1125.621 | 0.496793 | 709.2833 | 1166.177 | 0.476698 | 660.9833 | 1086.764 | 0.461006 | 648.7834 | 1066.705
0.925577 | 1138.75 | 1872.29 | 0.470953 | 689.6333 | 1133.869 | 0.502819 | 715.3667 | 1176.179 | 0.480959 | 666.5834 | 1095.971 | 0.464919 | 654.2333 | 1075.666
0.934929 | 1147.983 | 1887.471 | 0.475167 | 695.25 | 1143.104 | 0.508137 | 720.75 | 1185.03 | 0.485187 | 671.95 | 1104.795 | 0.469338 | 659.25 | 1083.914
0.945048 | 1157.817 | 1903.639 | 0.479141 | 700.64995 | 1151.982 | 0.513163 | 726.75 | 1194.895 | 0.4898 | 677.3167 | 1113.619 | 0.474045 | 665 | 1093.368
0.955304 | 1166.7 | 1918.245 | 0.48273 | 706.1667 | 1161.053 | 0.517783 | 732.1334 | 1203.746 | 0.494749 | 683.5 | 1123.785 | 0.478645 | 670.1167 | 1101.781
0.96528 | 1176.5 | 1934.357 | 0.486331 | 711.0833 | 1169.137 | 0.522649 | 738.05 | 1213.474 | 0.499262 | 689.2833 | 1133.294 | 0.483376 | 675.75 | 1111.043
0.975171 | 1185.75 | 1949.566 | 0.491515 | 716.6333 | 1178.262 | 0.527046 | 743.2833 | 1222.079 | 0.50433 | 694.6167 | 1142.063 | 0.487954 | 680.6334 | 1119.072
0.984968 | 1195.25 | 1965.185 | 0.497252 | 721.75 | 1186.674 | 0.531129 | 749.3 | 1231.971 | 0.509609 | 699.98335 | 1150.886 | 0.492382 | 686.3 | 1128.389
0.99482 | 1204.383 | 1980.202 | 0.502804 | 726.75 | 1194.895 | 0.535814 | 755.05 | 1241.425 | 0.51459 | 705.3833 | 1159.765 | 0.497353 | 692 | 1137.761
1.005596 | 1213.8 | 1995.685 | 0.507453 | 732.1 | 1203.691 | 0.541335 | 760.75 | 1250.797 | 0.518479 | 711.25 | 1169.411 | 0.502667 | 697.4167 | 1146.666
1.016822 | 1222.3 | 2009.66 | 0.511339 | 737.9333 | 1213.282 | 0.54657 | 766.45 | 1260.168 | 0.523224 | 717.2334 | 1179.248 | 0.508309 | 702.55 | 1155.107
1.02893 | 1231.7 | 2025.115 | 0.515597 | 743 | 1221.613 | 0.551336 | 772.15 | 1269.54 | 0.527966 | 722.700025 | 1188.236 | 0.513024 | 708 | 1164.067
1.040473 | 1240.25 | 2039.173 | 0.51923 | 748.6333 | 1230.875 | 0.555683 | 777.8 | 1278.83 | 0.53331 | 728.15 | 1197.197 | 0.517145 | 712.9167 | 1172.151
1.050933 | 1250.167 | 2055.477 | 0.523332 | 753.75 | 1239.288 | 0.560607 | 783.75 | 1288.612 | 0.538348 | 733.8167 | 1206.514 | 0.521144 | 718.5 | 1181.331
1.06054 | 1258.75 | 2069.59 | 0.527029 | 759.75 | 1249.153 | 0.565898 | 789.6 | 1298.231 | 0.543698 | 739.7833 | 1216.324 | 0.525277 | 724 | 1190.374
1.070776 | 1267.9 | 2084.634 | 0.531318 | 764.8333 | 1257.51 | 0.57051 | 795.6333 | 1308.151 | 0.549277 | 745.25 | 1225.312 | 0.530025 | 729.7 | 1199.745
1.082525 | 1275.75 | 2097.54 | 0.536177 | 770.5 | 1266.827 | 0.575186 | 801.5625 | 1317.899 | 0.554222 | 751.15 | 1235.013 | 0.534947 | 734.6167 | 1207.829
1.095668 | 1284.3 | 2111.598 | 0.540989 | 775.25 | 1274.637 | 0.579801 | 807.05 | 1326.921 | 0.559504 | 756.2167 | 1243.343 | 0.540314 | 740.3167 | 1217.201
1.107732 | 1292.75 | 2125.491 | 0.545297 | 780.95 | 1284.009 | 0.584876 | 812.75 | 1336.293 | 0.564074 | 762.2333 | 1253.236 | 0.545687 | 745.5 | 1225.723
1.119715 | 1301.65 | 2140.124 | 0.549808 | 786.4666 | 1293.079 | 0.589704 | 818.25 | 1345.336 | 0.568941 | 767.75 | 1262.306 | 0.551327 | 751.60005 | 1235.753
1.130676 | 1309 | 2152.209 | 0.554716 | 791.95 | 1302.095 | 0.594728 | 824.3 | 1355.283 | 0.572652 | 773.5 | 1271.76 | 0.556756 | 756.5667 | 1243.919
1.142405 | 1317.433 | 2166.075 | 0.559458 | 796.6833 | 1309.877 | 0.59944 | 830.2667 | 1365.093 | 0.577001 | 779.4833 | 1281.597 | 0.561177 | 762.2333 | 1253.236
1.154214 | 1324.75 | 2178.104 | 0.563849 | 801.924975 | 1318.495 | 0.604539 | 835.85 | 1374.273 | 0.581159 | 785.3 | 1291.161 | 0.565456 | 767.35 | 1261.648
1.166437 | 1333.25 | 2192.08 | 0.568502 | 807.1333 | 1327.058 | 0.609674 | 841.85 | 1384.138 | 0.585834 | 790.9167 | 1300.396 | 0.569916 | 772.8167 | 1270.636
1.179468 | 1340.9 | 2204.658 | 0.573865 | 813 | 1336.704 | 0.615154 | 847.6 | 1393.592 | 0.590179 | 796.3833 | 1309.38372 | 0.575087 | 778.25 | 1279.57
1.191916 | 1348.55 | 2217.236 | 0.578227 | 818.5333 | 1345.802 | 0.620307 | 853.5333 | 1403.348 | 0.595179 | 801.97 | 1318.569 | 0.580036 | 784.2167 | 1289.38
1.204729 | 1355.55 | 2228.745 | 0.582082 | 824.2333 | 1355.174 | 0.625382 | 859 | 1412.336 | 0.602028 | 807.75 | 1328.072 | 0.58469 | 789.4167 | 1297.929
1.217326 | 1363.275 | 2241.446 | 0.585921 | 829.3833 | 1363.641 | 0.630014 | 864.7833 | 1421.844 | 0.609971 | 813.4667 | 1337.472 | 0.589257 | 794.9 | 1306.945
1.230629 | 1370.25 | 2252.914 | 0.589475 | 834.54995 | 1372.136 | 0.634796 | 870.3167 | 1430.942 | 0.614811 | 819.4167 | 1347.254 | 0.593814 | 800 | 1315.33
1.243765 | 1377.75 | 2265.245 | 0.593399 | 840 | 1381.097 | 0.639762 | 876.325 | 1440.821 | 0.615194 | 824.5333 | 1355.667 | 0.598505 | 805.58335 | 1324.51
1.258285 | 1384.15 | 2275.768 | 0.597727 | 845.6167 | 1390.331 | 0.644984 | 881.8667 | 1449.932 | 0.615326 | 830.4667 | 1365.422 | 0.603242 | 811.30005 | 1333.909
1.271919 | 1390.867 | 2286.811 | 0.603566 | 850.8167 | 1398.881 | 0.650125 | 887.9 | 1459.852 | 0.619085 | 836.2167 | 1374.876 | 0.608407 | 816.675 | 1342.747
1.286039 | 1397.2 | 2297.224 | 0.609474 | 856.29995 | 1407.896 | 0.654994 | 893.6167 | 1469.251 | 0.627104 | 842.3333 | 1384.933 | 0.612775 | 822.4 | 1352.159
1.299434 | 1403.575 | 2307.706 | 0.614756 | 861.3333 | 1416.172 | 0.659455 | 899 | 1478.102 | 0.634061 | 847.55005 | 1393.51 | 0.617197 | 827.4667 | 1360.49
1.313175 | 1410.15 | 2318.516 | 0.619213 | 867.05 | 1425.571 | 0.663714 | 905.0833 | 1488.104 | 0.640014 | 853.3167 | 1402.991 | 0.621223 | 832.8833 | 1369.396
1.326746 | 1416.233 | 2328.518 | 0.623528 | 872.95 | 1435.272 | 0.668121 | 910.9 | 1497.668 | 0.646257 | 858.6667 | 1411.788 | 0.62591 | 838.65 | 1378.877
1.344486 | 1422.1 | 2338.164 | 0.628109 | 878.85 | 1444.972 | 0.673562 | 916.5333 | 1506.93 | 0.65268 | 864.75 | 1421.79 | 0.630661 | 844.2833 | 1388.139
1.36363 | 1428.133 | 2348.083 | 0.633105 | 883.7833 | 1453.083 | 0.678824 | 922.15 | 1516.165 | 0.659237 | 870.8667 | 1431.846 | 0.635609 | 849.58335 | 1396.853
1.382826 | 1433.8 | 2357.4 | 0.638102 | 889.3333 | 1462.209 | 0.684232 | 927.8 | 1525.454 | 0.664971 | 876.5 | 1441.109 | 0.641115 | 855.1167 | 1405.951
1.397587 | 1439.85 | 2367.348 | 0.643005 | 894.25 | 1470.292 | 0.689592 | 933.75 | 1535.237 | 0.671115 | 881.6167 | 1449.521 | 0.645969 | 860.75 | 1415.213
1.412651 | 1445.117 | 2376.007 | 0.64766 | 900.25 | 1480.157 | 0.69538 | 939.5 | 1544.691 | 0.676176 | 887.5333 | 1459.249 | 0.650425 | 866.25 | 1424.256
1.430119 | 1449.783 | 2383.68 | 0.652851 | 905.39995 | 1488.625 | 0.701323 | 945.5 | 1554.556 | 0.680742 | 893 | 1468.237 | 0.655069 | 871.7 | 1433.217
1.448315 | 1454.35 | 2391.188 | 0.658172 | 911.2833 | 1498.298 | 0.70703 | 951.25 | 1564.01 | 0.685074 | 899.25 | 1478.513 | 0.659664 | 877.6 | 1442.917
1.466547 | 1458.75 | 2398.422 | 0.66318 | 916.24995 | 1506.464 | 0.713041 | 956.6833 | 1572.943 | 0.69072 | 904.4167 | 1487.008 | 0.664503 | 882.7333 | 1451.357
1.484597 | 1463.75 | 2406.643 | 0.666449 | 921.9 | 1515.754 | 0.719003 | 962.5 | 1582.507 | 0.695783 | 910.65005 | 1497.257 | 0.668587 | 888.2167 | 1460.373
1.503494 | 1468.1 | 2413.795 | 0.670008 | 927.25 | 1524.55 | 0.72409 | 968.25 | 1591.96 | 0.700127 | 915.85005 | 1505.806 | 0.67346 | 893.75 | 1469.47
1.523689 | 1472.183 | 2420.509 | 0.674389 | 932.5 | 1533.182 | 0.727788 | 974.3667 | 1602.017 | 0.704347 | 922.1167 | 1516.11 | 0.678601 | 899.5833 | 1479.061
1.544409 | 1475.567 | 2426.072 | 0.68054 | 937.99995 | 1542.224 | 0.7308 | 979.8834 | 1611.088 | 0.709394 | 927.75 | 1525.372 | 0.684096 | 905.0333 | 1488.022
1.566004 | 1479.117 | 2431.908 | 0.685564 | 943.4833 | 1551.24 | 0.735071 | 985.65 | 1620.569 | 0.715179 | 933.5 | 1534.826 | 0.688711 | 910.7334 | 1497.394
1.588381 | 1482.5 | 2437.471 | 0.690952 | 948.3333 | 1559.214 | 0.740713 | 991.35005 | 1629.941 | 0.720077 | 938.95 | 1543.787 | 0.692573 | 915.90005 | 1505.889
1.609766 | 1485.5 | 2442.404 | 0.695067 | 954.049975 | 1568.613 | 0.747263 | 996.95 | 1639.148 | 0.724477 | 945 | 1553.734 | 0.696198 | 921.45005 | 1515.014
1.632358 | 1488.167 | 2446.788 | 0.699819 | 959.5 | 1577.574 | 0.753184 | 1003 | 1649.095 | 0.728159 | 950.6167 | 1562.968 | 0.700494 | 927.25 | 1524.55
1.654391 | 1490.717 | 2450.981 | 0.703806 | 965.4666 | 1587.384 | 0.759118 | 1008.75 | 1658.549 | 0.732412 | 956.5 | 1572.642 | 0.705348 | 933 | 1534.004
1.678078 | 1492.817 | 2454.433 | 0.705342 | 970.7 | 1595.989 | 0.764849 | 1014.333 | 1667.729 | 0.737187 | 962.25 | 1582.095 | 0.710042 | 938.3 | 1542.718
1.70101 | 1495.25 | 2458.434 | 0.70732 | 975.9333 | 1604.593 | 0.770976 | 1020.2167 | 1677.402 | 0.743291 | 967.75 | 1591.138 | 0.715269 | 944.15 | 1552.336
1.72523 | 1497.25 | 2461.723 | 0.711035 | 981.3167 | 1613.444 | 0.776503 | 1025.417 | 1685.952 | 0.749569 | 973.35 | 1600.346 | 0.720072 | 949.5 | 1561.132
1.750534 | 1499 | 2464.6 | 0.719555 | 986.61665 | 1622.158 | 0.781517 | 1031.5 | 1695.954 | 0.756005 | 979.1333 | 1609.854 | 0.724585 | 955.25 | 1570.586
1.777364 | 1500.25 | 2466.655 | 0.727435 | 992.4 | 1631.667 | 0.786334 | 1036.867 | 1704.777 | 0.761885 | 984.75 | 1619.089 | 0.72833 | 960.75 | 1579.629
1.805255 | 1501.55 | 2468.792 | 0.733372 | 997.8 | 1640.545 | 0.791262 | 1042.883 | 1714.67 | 0.767512 | 990.75 | 1628.954 | 0.732721 | 966.65 | 1589.33
1.833928 | 1502.5 | 2470.354 | 0.737844 | 1003.19995 | 1649.424 | 0.796128 | 1048.05 | 1723.165 | 0.772658 | 996.65005 | 1638.655 | 0.736412 | 972 | 1598.126
1.863536 | 1503.25 | 2471.587 | 0.743056 | 1008.45 | 1658.056 | 0.801307 | 1054.167 | 1733.221 | 0.777849 | 1002.4 | 1648.109 | 0.74036 | 977.6 | 1607.333
1.893942 | 1503.75 | 2472.41 | 0.749614 | 1013.69995 | 1666.688 | 0.80618 | 1059.5 | 1741.99 | 0.782968 | 1007.433 | 1656.384 | 0.745119 | 983 | 1616.212
1.924176 | 1504.25 | 2473.232 | 0.754951 | 1019.41665 | 1676.087 | 0.811497 | 1065 | 1751.033 | 0.787723 | 1013.583 | 1666.496 | 0.751645 | 988.4834 | 1625.227
1.955696 | 1504.75 | 2474.054 | 0.758573 | 1024.967 | 1685.212 | 0.816833 | 1070.55 | 1760.158 | 0.79258 | 1019 | 1675.402 | 0.758187 | 993.95 | 1634.216
1.986908 | 1504.75 | 2474.054 | 0.762052 | 1030.333 | 1694.036 | 0.822571 | 1076.583 | 1770.078 | 0.797549 | 1025.5 | 1686.089 | 0.764432 | 999.8833 | 1643.971
2.019526 | 1504.5 | 2473.643 | 0.767588 | 1035.8 | 1703.024 | 0.828258 | 1082.067 | 1779.094 | 0.802626 | 1030.80005 | 1694.803 | 0.770558 | 1004.60005 | 1651.726
2.053422 | 1504.25 | 2473.232 | 0.774127 | 1041.25 | 1711.984 | 0.833809 | 1087.917 | 1788.712 | 0.807799 | 1036.783 | 1704.64 | 0.776427 | 1010.40005 | 1661.262
2.088571 | 1503.75 | 2472.41 | 0.779979 | 1046.75 | 1721.027 | 0.839418 | 1093.5 | 1797.892 | 0.813634 | 1041.983 | 1713.19 | 0.781466 | 1015.5 | 1669.647
2.124718 | 1503.25 | 2471.587 | 0.785234 | 1051.967 | 1729.604 | 0.844917 | 1099.5 | 1807.757 | 0.819789 | 1047.833 | 1722.808 | 0.786319 | 1021.75 | 1679.923
2.160219 | 1479.8 | 2433.032 | 0.790617 | 1057.667 | 1738.976 | 0.850073 | 1104.8 | 1816.471 | 0.825226 | 1053.6 | 1732.29 | 0.792028 | 1027.00005 | 1688.555
2.195498 | 1199.167 | 1971.625 | 0.794916 | 1062.55 | 1747.005 | 0.855471 | 1110.6 | 1826.007 | 0.830088 | 1059.383 | 1741.799 | 0.797611 | 1032.717 | 1697.954
|  |  | 0.798638 | 1068.44995 | 1756.705 | 0.861055 | 1115.5667 | 1834.173 | 0.835319 | 1064.717 | 1750.567 | 0.802647 | 1037.80005 | 1706.312
|  |  | 0.80328 | 1074 | 1765.831 | 0.866786 | 1121.3 | 1843.6 | 0.840256 | 1070.083 | 1759.391 | 0.807004 | 1043.333 | 1715.41
|  |  | 0.809604 | 1079.867 | 1775.476 | 0.872576 | 1127 | 1852.971 | 0.845384 | 1075.6 | 1768.461 | 0.811396 | 1049 | 1724.727
|  |  | 0.815692 | 1084.717 | 1783.451 | 0.878343 | 1132.833 | 1862.562 | 0.850979 | 1081.783 | 1778.628 | 0.816266 | 1054.933 | 1734.482
|  |  | 0.821513 | 1090.2 | 1792.466 | 0.884397 | 1137.65 | 1870.482 | 0.857421 | 1087.2167 | 1787.561 | 0.822086 | 1059.55 | 1742.073
|  |  | 0.82634 | 1095.35 | 1800.933 | 0.889683 | 1143.6 | 1880.264 | 0.863583 | 1093.233 | 1797.453 | 0.827656 | 1065.2 | 1751.362
|  |  | 0.832128 | 1100.533 | 1809.456 | 0.895383 | 1148.6 | 1888.485 | 0.869146 | 1098.367 | 1805.893 | 0.832242 | 1070.367 | 1759.857
|  |  | 0.837923 | 1105.99995 | 1818.444 | 0.900874 | 1154.5 | 1898.186 | 0.874487 | 1104.583 | 1816.115 | 0.836806 | 1076 | 1769.119
|  |  | 0.8443 | 1111.65 | 1827.733 | 0.907202 | 1160.233 | 1907.612 | 0.880613 | 1109.75 | 1824.609 | 0.841954 | 1081.80005 | 1778.655
|  |  | 0.848991 | 1116.567 | 1835.817 | 0.912949 | 1165.8667 | 1916.874 | 0.886499 | 1115.967 | 1834.831 | 0.847971 | 1087.467 | 1787.972
|  |  | 0.85386 | 1122.2 | 1845.079 | 0.918361 | 1170.8 | 1924.986 | 0.892451 | 1121.30005 | 1843.6 | 0.853239 | 1092.3667 | 1796.029
|  |  | 0.858494 | 1127.25 | 1853.382 | 0.924001 | 1176.733 | 1934.741 | 0.897883 | 1127.283 | 1853.437 | 0.858788 | 1098.40005 | 1805.948
|  |  | 0.864079 | 1133 | 1862.836 | 0.929654 | 1182 | 1943.4 | 0.902919 | 1132.417 | 1861.877 | 0.864142 | 1103.5 | 1814.333
|  |  | 0.869011 | 1138.217 | 1871.413 | 0.936542 | 1187.617 | 1952.635 | 0.908621 | 1137.9167 | 1870.92 | 0.870734 | 1109.75 | 1824.609
|  |  | 0.873357 | 1143.717 | 1880.456 | 0.943066 | 1192.833 | 1961.212 | 0.914359 | 1143.75 | 1880.511 | 0.877087 | 1114.567 | 1832.529
|  |  | 0.877873 | 1148.567 | 1888.43 | 0.949899 | 1198.4 | 1970.365 | 0.920788 | 1149.5 | 1889.965 | 0.883895 | 1120.333 | 1842.01
|  |  | 0.883114 | 1154.0833 | 1897.501 | 0.956204 | 1203.25 | 1978.339 | 0.926471 | 1155.25 | 1899.419 | 0.889812 | 1125.6 | 1850.67
|  |  | 0.887935 | 1159.25 | 1905.995 | 0.961759 | 1208.983 | 1987.765 | 0.931921 | 1160.60005 | 1908.215 | 0.895766 | 1130.95 | 1859.466
|  |  | 0.892643 | 1164.5 | 1914.627 | 0.968107 | 1214.333 | 1996.562 | 0.938023 | 1165.95 | 1917.011 | 0.901471 | 1136.75 | 1869.002
|  |  | 0.898344 | 1169.617 | 1923.04 | 0.974319 | 1220 | 2005.878 | 0.943765 | 1171.5 | 1926.137 | 0.90743 | 1142.25 | 1878.045
|  |  | 0.905065 | 1175.2 | 1932.22 | 0.981359 | 1224.95 | 2014.017 | 0.950195 | 1176.75 | 1934.768 | 0.914338 | 1147.483 | 1886.649
|  |  | 0.912 | 1180.3 | 1940.605 | 0.987231 | 1230.633 | 2023.361 | 0.955394 | 1182.4167 | 1944.085 | 0.921375 | 1152.933 | 1895.61
|  |  | 0.917851 | 1185.75 | 1949.566 | 0.993185 | 1235.35 | 2031.116 | 0.961399 | 1187.4 | 1952.279 | 0.927856 | 1157.55 | 1903.2
|  |  | 0.923208 | 1191 | 1958.198 | 0.999099 | 1240.75 | 2039.995 | 0.966857 | 1193.333 | 1962.034 | 0.933389 | 1163.5 | 1912.983
|  |  | 0.928782 | 1196.4333 | 1967.131 | 1.005361 | 1245.9 | 2048.462 | 0.973374 | 1198.5 | 1970.529 | 0.938929 | 1168.75 | 1921.615
|  |  | 0.934105 | 1201.25 | 1975.05 | 1.012093 | 1251.733 | 2058.053 | 0.979701 | 1204.033 | 1979.627 | 0.944881 | 1173.95 | 1930.165
|  |  | 0.939997 | 1206.417 | 1983.545 | 1.018607 | 1256.5667 | 2066 | 0.98662 | 1209.483 | 1988.587 | 0.951123 | 1179.05 | 1938.55
|  |  | 0.945487 | 1211.5 | 1991.903 | 1.02562 | 1262.0167 | 2074.961 | 0.992928 | 1214.933 | 1997.548 | 0.957007 | 1184.6667 | 1947.785
|  |  | 0.950852 | 1217.067 | 2001.056 | 1.031895 | 1266.75 | 2082.743 | 0.999026 | 1219.817 | 2005.577 | 0.962445 | 1190 | 1956.554
|  |  | 0.95626 | 1222.5 | 2009.989 | 1.037899 | 1272.067 | 2091.484 | 1.005276 | 1225.55 | 2015.004 | 0.967632 | 1195.25 | 1965.185
|  |  | 0.961719 | 1227.683 | 2018.511 | 1.043911 | 1277.1 | 2099.76 | 1.012168 | 1230.5 | 2023.142 | 0.972981 | 1200.25 | 1973.406
|  |  | 0.967475 | 1232.5 | 2026.43 | 1.051231 | 1282.233 | 2108.2 | 1.018854 | 1236.25 | 2032.596 | 0.978581 | 1205.633 | 1982.257
|  |  | 0.973599 | 1237.7 | 2034.98 | 1.059049 | 1286.967 | 2115.983 | 1.025295 | 1241.3667 | 2041.009 | 0.98434 | 1211 | 1991.081
|  |  | 0.980147 | 1242.5333 | 2042.927 | 1.066818 | 1292.1 | 2124.423 | 1.03175 | 1247.017 | 2050.298 | 0.990707 | 1216.517 | 2000.151
|  |  | 0.986903 | 1247.75 | 2051.504 | 1.073118 | 1297 | 2132.479 | 1.038718 | 1252.3 | 2058.985 | 0.997091 | 1221.75 | 2008.756
|  |  | 0.993858 | 1252.8 | 2059.807 | 1.080181 | 1302.467 | 2141.467 | 1.045749 | 1257.55 | 2067.617 | 1.003538 | 1227.183 | 2017.689
|  |  | 1.001353 | 1257.9 | 2068.192 | 1.088039 | 1307.117 | 2149.112 | 1.052217 | 1262.75 | 2076.166 | 1.010012 | 1232.05 | 2025.691
|  |  | 1.009047 | 1262.667 | 2076.029 | 1.096402 | 1311.833 | 2156.867 | 1.058151 | 1268.20005 | 2085.127 | 1.017131 | 1237.333 | 2034.377
|  |  | 1.015698 | 1267.65 | 2084.223 | 1.104323 | 1316.733 | 2164.924 | 1.06436 | 1272.9 | 2092.855 | 1.024312 | 1242.25 | 2042.461
|  |  | 1.02081 | 1272.717 | 2092.553 | 1.111774 | 1321.483 | 2172.734 | 1.070091 | 1278.167 | 2101.514 | 1.031674 | 1247.7 | 2051.422
|  |  | 1.025982 | 1277.9833 | 2101.212 | 1.118947 | 1326.75 | 2181.393 | 1.077826 | 1283.3 | 2109.954 | 1.038294 | 1253.15 | 2060.382
|  |  | 1.032115 | 1282.617 | 2108.83 | 1.125527 | 1331.817 | 2189.723 | 1.085165 | 1288.5 | 2118.504 | 1.044019 | 1258.317 | 2068.877
|  |  | 1.038499 | 1287.817 | 2117.38 | 1.132318 | 1336.2667 | 2197.04 | 1.093144 | 1293.667 | 2126.998 | 1.049802 | 1262.983 | 2076.55
|  |  | 1.045124 | 1292.467 | 2125.025 | 1.139956 | 1341.217 | 2205.178 | 1.100436 | 1298.4 | 2134.781 | 1.056212 | 1268.35 | 2085.374
|  |  | 1.051868 | 1297.25 | 2132.89 | 1.148764 | 1345.317 | 2211.919 | 1.10774 | 1303.7 | 2143.495 | 1.063679 | 1273.083 | 2093.156
|  |  | 1.058934 | 1302.1 | 2140.864 | 1.157444 | 1350.5 | 2220.442 | 1.115643 | 1308.45 | 2151.305 | 1.071296 | 1278.5 | 2102.062
|  |  | 1.065471 | 1307.05 | 2149.003 | 1.165772 | 1354.967 | 2227.786 | 1.122639 | 1313.5 | 2159.608 | 1.078242 | 1283.533 | 2110.338
|  |  | 1.071955 | 1311.433 | 2156.21 | 1.173815 | 1360.05 | 2236.143 | 1.130303 | 1319 | 2168.651 | 1.085115 | 1288.45 | 2118.421
|  |  | 1.080015 | 1316.1333 | 2163.937 | 1.181194 | 1364.333 | 2243.186 | 1.13792 | 1323.733 | 2176.433 | 1.091244 | 1292.933 | 2125.793
|  |  | 1.087702 | 1320.75 | 2171.528 | 1.189387 | 1369.067 | 2250.968 | 1.146267 | 1328.483 | 2184.243 | 1.097664 | 1297.783 | 2133.767
|  |  | 1.095736 | 1326 | 2180.16 | 1.197225 | 1373.25 | 2257.846 | 1.154578 | 1333.383 | 2192.299 | 1.103872 | 1302.75 | 2141.933
|  |  | 1.103278 | 1330.517 | 2187.586 | 1.205804 | 1378 | 2265.656 | 1.162821 | 1338 | 2199.89 | 1.110169 | 1308.25 | 2150.976
|  |  | 1.112207 | 1335.183 | 2195.259 | 1.214121 | 1382.267 | 2272.671 | 1.170646 | 1342.9 | 2207.946 | 1.116479 | 1313.117 | 2158.977
|  |  | 1.120193 | 1339.7 | 2202.685 | 1.222855 | 1386.4 | 2279.467 | 1.178849 | 1347.3 | 2215.18 | 1.122695 | 1318.267 | 2167.445
|  |  | 1.127323 | 1344.367 | 2210.357 | 1.231228 | 1390.5 | 2286.208 | 1.18697 | 1352.05 | 2222.99 | 1.128964 | 1322.567 | 2174.515
|  |  | 1.134775 | 1349 | 2217.975 | 1.239787 | 1394.8 | 2293.278 | 1.195194 | 1356.517 | 2230.334 | 1.135227 | 1327.317 | 2182.324
|  |  | 1.140455 | 1353.5 | 2225.374 | 1.248955 | 1399.467 | 2300.951 | 1.202939 | 1361.1667 | 2237.979 | 1.141707 | 1332.433 | 2190.737
|  |  | 1.147255 | 1357.933 | 2232.663 | 1.257661 | 1403.55 | 2307.664 | 1.210712 | 1366 | 2245.926 | 1.148546 | 1337.3 | 2198.739
|  |  | 1.152722 | 1362.35 | 2239.925 | 1.266785 | 1407.55 | 2314.241 | 1.218675 | 1370.5 | 2253.325 | 1.154918 | 1341.7 | 2205.973
|  |  | 1.160353 | 1366.517 | 2246.776 | 1.275566 | 1411.366675 | 2320.516 | 1.22681 | 1374.867 | 2260.504 | 1.161919 | 1346.2 | 2213.372
|  |  | 1.16713 | 1371.25 | 2254.558 | 1.285264 | 1415.267 | 2326.929 | 1.235447 | 1379.283 | 2267.766 | 1.168644 | 1350.8 | 2220.935
|  |  | 1.17411 | 1375.75 | 2261.957 | 1.295007 | 1419.5 | 2333.889 | 1.244435 | 1383.35 | 2274.452 | 1.17629 | 1355.75 | 2229.073
|  |  | 1.182345 | 1380.333 | 2269.492 | 1.305466 | 1423.217 | 2340 | 1.253639 | 1388.283 | 2282.564 | 1.183643 | 1360.25 | 2236.472
|  |  | 1.1915 | 1384.217 | 2275.877 | 1.316288 | 1427.067 | 2346.33 | 1.262875 | 1392.4667 | 2289.442 | 1.191321 | 1364.35 | 2243.213
|  |  | 1.200649 | 1388.667 | 2283.194 | 1.326342 | 1431.05 | 2352.879 | 1.272942 | 1396.933 | 2296.786 | 1.199483 | 1368.933 | 2250.749
|  |  | 1.209205 | 1392.75 | 2289.908 | 1.336296 | 1434.383 | 2358.359 | 1.281975 | 1400.583 | 2302.787 | 1.208285 | 1373.317 | 2257.956
|  |  | 1.217261 | 1396.85 | 2296.649 | 1.346527 | 1438.5 | 2365.128 | 1.291097 | 1405.08335 | 2310.186 | 1.217167 | 1378 | 2265.656
|  |  | 1.225685 | 1400.9833 | 2303.444 | 1.357303 | 1441.966675 | 2370.828 | 1.299529 | 1409 | 2316.625 | 1.226058 | 1382.483 | 2273.027
|  |  | 1.234441 | 1405.0833 | 2310.185 | 1.368431 | 1445.63335 | 2376.856 | 1.308777 | 1412.75 | 2322.791 | 1.234186 | 1387.15 | 2280.7
|  |  | 1.244048 | 1408.76665 | 2316.241 | 1.379507 | 1448.6 | 2381.734 | 1.318396 | 1416.8 | 2329.45 | 1.242764 | 1391.25 | 2287.441
|  |  | 1.254003 | 1412.767 | 2322.818 | 1.391181 | 1452.15 | 2387.571 | 1.328383 | 1420.767 | 2335.971 | 1.250692 | 1395.833 | 2294.977
|  |  | 1.263664 | 1416.5 | 2328.956 | 1.402975 | 1455.5 | 2393.079 | 1.338973 | 1424.5 | 2342.11 | 1.259151 | 1399.75 | 2301.417
|  |  | 1.272266 | 1420.75 | 2335.944 | 1.414944 | 1458.75 | 2398.422 | 1.349342 | 1428.55 | 2348.769 | 1.267078 | 1404 | 2308.404
|  |  | 1.279646 | 1424.55 | 2342.192 | 1.427034 | 1461.983 | 2403.738 | 1.360275 | 1432 | 2354.441 | 1.276129 | 1408.4 | 2315.639
|  |  | 1.288353 | 1428.26665 | 2348.303 | 1.43848 | 1465.35 | 2409.274 | 1.371053 | 1436 | 2361.018 | 1.285629 | 1412.367 | 2322.161
|  |  | 1.298921 | 1431.633 | 2353.838 | 1.449855 | 1467.93335 | 2413.521 | 1.382414 | 1439.43335 | 2366.663 | 1.296265 | 1416.283 | 2328.6
|  |  | 1.311891 | 1435.2 | 2359.702 | 1.461021 | 1470.75 | 2418.152 | 1.393307 | 1443.033 | 2372.581 | 1.306196 | 1420.367 | 2335.314
|  |  | 1.325073 | 1438.75 | 2365.539 | 1.473021 | 1473.25 | 2422.263 | 1.404095 | 1446.05 | 2377.541 | 1.315814 | 1424.017 | 2341.315
|  |  | 1.337812 | 1442.4 | 2371.54 | 1.485205 | 1476.333 | 2427.332 | 1.415789 | 1449.767 | 2383.652 | 1.325735 | 1428 | 2347.864
|  |  | 1.349094 | 1445.5333 | 2376.692 | 1.498479 | 1478.783 | 2431.36 | 1.427535 | 1453 | 2388.968 | 1.335724 | 1431.6667 | 2353.893
|  |  | 1.358283 | 1449.2 | 2382.72 | 1.511871 | 1481.667 | 2436.101 | 1.4403 | 1456.617 | 2394.915 | 1.345396 | 1435.78335 | 2360.661
|  |  | 1.364531 | 1452.417 | 2388.009 | 1.526239 | 1484 | 2439.937 | 1.452979 | 1459.667 | 2399.929 | 1.353885 | 1439.033 | 2366.005
|  |  | 1.373019 | 1456.008 | 2393.914 | 1.54083 | 1486.017 | 2443.253 | 1.465643 | 1462.8 | 2405.081 | 1.363669 | 1442.7 | 2372.033
|  |  | 1.384235 | 1459.167 | 2399.107 | 1.555625 | 1488.75 | 2447.747 | 1.478087 | 1465.73335 | 2409.904 | 1.373961 | 1446.4 | 2378.117
|  |  | 1.397906 | 1462.16665 | 2404.04 | 1.570388 | 1490.817 | 2451.145 | 1.49076 | 1468.5 | 2414.453 | 1.385272 | 1450.067 | 2384.145
|  |  | 1.408872 | 1465.033 | 2408.753 | 1.58473 | 1492.75 | 2454.324 | 1.503374 | 1471.15 | 2418.81 | 1.396432 | 1453.13335 | 2389.188
|  |  | 1.41739 | 1467.9 | 2413.466 | 1.600369 | 1494.75 | 2457.612 | 1.51666 | 1473.85 | 2423.249 | 1.408226 | 1456.7167 | 2395.079
|  |  | 1.42777 | 1470.76665 | 2418.18 | 1.615626 | 1496.333 | 2460.215 | 1.529958 | 1476.6 | 2427.771 | 1.419965 | 1459.567 | 2399.765
|  |  | 1.439794 | 1473.75 | 2423.085 | 1.631658 | 1498 | 2462.956 | 1.543895 | 1478.883 | 2431.525 | 1.432046 | 1463 | 2405.41
|  |  | 1.452621 | 1476.133 | 2427.003 | 1.64695 | 1499.4 | 2465.257 | 1.557858 | 1481 | 2435.005 | 1.443447 | 1466.367 | 2410.945
|  |  | 1.464537 | 1478.908 | 2431.566 | 1.663677 | 1500.767 | 2467.504 | 1.572211 | 1483.5 | 2439.115 | 1.454542 | 1469.4 | 2415.933
|  |  | 1.478469 | 1481.35 | 2435.58 | 1.680758 | 1502.117 | 2469.724 | 1.586847 | 1485.75 | 2442.815 | 1.465503 | 1472.3 | 2420.701
|  |  | 1.495178 | 1483.842 | 2439.677 | 1.698853 | 1503.467 | 2471.944 | 1.602192 | 1488 | 2446.514 | 1.477726 | 1475.333 | 2425.688
|  |  | 1.511689 | 1486 | 2443.226 | 1.717895 | 1504.5 | 2473.643 | 1.617638 | 1489.833 | 2449.528 | 1.490649 | 1478 | 2430.072
|  |  | 1.526297 | 1488.233325 | 2446.898 | 1.736776 | 1505.65 | 2475.533 | 1.634228 | 1491.75 | 2452.68 | 1.504051 | 1480.75 | 2434.594
|  |  | 1.538829 | 1490.5 | 2450.624 | 1.75627 | 1506.5 | 2476.931 | 1.650626 | 1493.25 | 2455.146 | 1.518214 | 1482.817 | 2437.992
|  |  | 1.553072 | 1492.417 | 2453.776 | 1.775927 | 1507.25 | 2478.164 | 1.66674 | 1495 | 2458.023 | 1.533754 | 1485.467 | 2442.349
|  |  | 1.568335 | 1494.383 | 2457.009 | 1.796011 | 1507.933 | 2479.288 | 1.684023 | 1496.55 | 2460.572 | 1.548976 | 1488 | 2446.514
|  |  | 1.583839 | 1496 | 2459.667 | 1.816381 | 1508.65 | 2480.466 | 1.700928 | 1498.25 | 2463.367 | 1.564485 | 1490.433 | 2450.515
|  |  | 1.599683 | 1497.75 | 2462.545 | 1.837223 | 1509.167 | 2481.315 | 1.719084 | 1499.5 | 2465.422 | 1.58009 | 1492.5 | 2453.913
|  |  | 1.61467 | 1499.442 | 2465.326 | 1.858592 | 1509.5 | 2481.863 | 1.736171 | 1500.75 | 2467.477 | 1.596241 | 1494.5 | 2457.201
|  |  | 1.630271 | 1501 | 2467.888 | 1.881219 | 1509.75 | 2482.275 | 1.755629 | 1501.75 | 2469.121 | 1.612197 | 1496.4 | 2460.325
|  |  | 1.6446 | 1502.25 | 2469.943 | 1.903194 | 1509.75 | 2482.275 | 1.775277 | 1503 | 2471.176 | 1.626414 | 1498.467 | 2463.723
|  |  | 1.66034 | 1503.75 | 2472.41 | 1.925747 | 1510 | 2482.686 | 1.795732 | 1503.75 | 2472.41 | 1.641811 | 1500.05 | 2466.326
|  |  | 1.677368 | 1505 | 2474.465 | 1.948805 | 1509.75 | 2482.275 | 1.816009 | 1504.25 | 2473.232 | 1.656753 | 1501.75 | 2469.121
|  |  | 1.696219 | 1505.833 | 2475.835 | 1.972401 | 1509.75 | 2482.275 | 1.83674 | 1504.75 | 2474.054 | 1.674062 | 1503.25 | 2471.587
|  |  | 1.715605 | 1506.75 | 2477.342 | 1.997035 | 1509.25 | 2481.452 | 1.858546 | 1505 | 2474.465 | 1.691318 | 1504.7 | 2473.972
|  |  | 1.735393 | 1507.5 | 2478.575 | 2.021072 | 1509 | 2481.041 | 1.880541 | 1505.5 | 2475.287 | 1.709413 | 1505.75 | 2475.698
|  |  | 1.75499 | 1508.25 | 2479.808 | 2.045219 | 1508.75 | 2480.63 | 1.903053 | 1505.75 | 2475.698 | 1.728179 | 1507 | 2477.753
|  |  | 1.774267 | 1508.75 | 2480.63 | 2.069134 | 1508.25 | 2479.808 | 1.925267 | 1506 | 2476.109 | 1.746809 | 1508 | 2479.397
|  |  | 1.793556 | 1509.35 | 2481.617 | 2.092941 | 1476.5 | 2427.606 | 1.948703 | 1506 | 2476.109 | 1.766766 | 1509 | 2481.041
|  |  | 1.813537 | 1509.75 | 2482.275 | 2.117197 | 1207.831 | 1985.87 | 1.972966 | 1506 | 2476.109 | 1.786523 | 1509.833 | 2482.412
|  |  | 1.83452 | 1510 | 2482.686 |  |  |  | 1.998207 | 1506 | 2476.109 | 1.807051 | 1510.5 | 2483.508
|  |  | 1.85634 | 1510.25 | 2483.097 |  |  |  | 2.023684 | 1505.75 | 2475.698 | 1.828585 | 1510.98335 | 2484.302
|  |  | 1.879282 | 1510.25 | 2483.097 |  |  |  | 2.049484 | 1505.5 | 2475.287 | 1.849845 | 1511.25 | 2484.741
|  |  | 1.903304 | 1510.5 | 2483.508 |  |  |  | 2.075924 | 1505 | 2474.465 | 1.871113 | 1511.5 | 2485.152
|  |  | 1.927444 | 1510.25 | 2483.097 |  |  |  | 2.10226 | 1504.5 | 2473.643 | 1.894839 | 1511.75 | 2485.563
|  |  | 1.948498 | 1510 | 2482.686 |  |  |  | 2.129167 | 1481.6 | 2435.991 | 1.919842 | 1512 | 2485.974
|  |  | 1.969835 | 1509.75 | 2482.275 |  |  |  | 2.156189 | 1195.15 | 1965.021 | 1.943589 | 1512 | 2485.974
|  |  | 1.990653 | 1509.25 | 2481.452 | [6 empty] | 1.966724 | 1511.75 | 2485.563
|  |  | 2.014784 | 1508.75 | 2480.63 | [6 empty] | 1.990269 | 1511.5 | 2485.152
|  |  | 2.039273 | 1508.25 | 2479.808 | [6 empty] | 2.016984 | 1511.5 | 2485.152
|  |  | 2.066358 | 1507.5 | 2478.575 | [6 empty] | 2.041463 | 1468.25 | 2414.042
|  |  | 2.094206 | 1507 | 2477.753 | [6 empty] | 2.066812 | 1180.25 | 1940.523
|  |  | 2.12073 | 1479.917 | 2433.224
|  |  | 2.145316 | 1186.5 | 1950.799