## Sheet1
Strain-1 | Force-1 | Stress-1 | Strain-2 | Force-2 | Stress-2 | Strain-3 | Force-3 | Stress-3 | Strain-4 | Force-4 | Stress-4
0.035143 | 98.75 | 18.7144 | 0.131622 | 526 | 99.68378 | 0.001146 | 435.3833 | 82.51075 | 0.02581 | 377.6667 | 71.5727
0.034365 | 99.21667 | 18.80284 | 0.131084 | 541.6833 | 102.656 | 0.003072 | 447.0833 | 84.72806 | 0.024301 | 380.8167 | 72.16967
0.03524 | 100.2833 | 19.00498 | 0.135647 | 559.25 | 105.9851 | 0.005317 | 460.7 | 87.30859 | 0.023363 | 387.4333 | 73.42361
0.031133 | 101.6833 | 19.2703 | 0.13274 | 574.3501 | 108.8468 | 0.006416 | 474.4 | 89.90492 | 0.022565 | 396.5 | 75.14186
0.035352 | 104.4167 | 19.7883 | 0.13498 | 591.5501 | 112.1064 | 0.007768 | 489.7 | 92.80446 | 0.024396 | 408.75 | 77.46339
0.037305 | 107.0833 | 20.29367 | 0.137501 | 608.1333 | 115.2491 | 0.008647 | 505.1 | 95.72296 | 0.025348 | 421.0833 | 79.80072
0.038908 | 111.1333 | 21.0612 | 0.14257 | 624 | 118.256 | 0.010741 | 520.8 | 98.69831 | 0.026117 | 434.3333 | 82.31177
0.041973 | 115.75 | 21.93612 | 0.147086 | 639.2 | 121.1366 | 0.013534 | 536.85 | 101.74 | 0.026687 | 447 | 84.71226
0.053219 | 121.55 | 23.03529 | 0.149855 | 655.35 | 124.1973 | 0.017329 | 552.75 | 104.7533 | 0.027241 | 461.8333 | 87.52337
0.051712 | 127.3 | 24.12499 | 0.149602 | 670.0501 | 126.9831 | 0.020062 | 567.75 | 107.5959 | 0.029524 | 475.75 | 90.16076
0.051011 | 132.9833 | 25.20205 | 0.153465 | 686.25 | 130.0532 | 0.022971 | 581.7083 | 110.2412 | 0.033867 | 491.5 | 93.14559
0.046721 | 137.9333 | 26.14014 | 0.155201 | 701.5 | 132.9433 | 0.024269 | 595.6667 | 112.8865 | 0.038648 | 505 | 95.70401
0.052758 | 143.3833 | 27.17299 | 0.161033 | 717.5001 | 135.9755 | 0.025699 | 609.35 | 115.4797 | 0.04141 | 518.5 | 98.26243
0.060122 | 149 | 28.23742 | 0.163347 | 732.15 | 138.7519 | 0.026898 | 623.85 | 118.2276 | 0.043276 | 529.9167 | 100.426
0.074401 | 154.2166 | 29.22604 | 0.163523 | 746.55 | 141.4808 | 0.029106 | 638 | 120.9092 | 0.042196 | 542.0417 | 102.7239
0.065623 | 159.1 | 30.1515 | 0.165074 | 760.85 | 144.1909 | 0.032133 | 653 | 123.7519 | 0.042575 | 555.0833 | 105.1954
0.057163 | 164.1667 | 31.1117 | 0.164702 | 776.3501 | 147.1284 | 0.034367 | 667.7 | 126.5378 | 0.043443 | 568.25 | 107.6907
0.043466 | 169.0333 | 32.03399 | 0.165374 | 791.5 | 149.9995 | 0.036293 | 682.7 | 129.3805 | 0.047704 | 580.85 | 110.0786
0.04987 | 175 | 33.16476 | 0.164617 | 807.15 | 152.9653 | 0.037918 | 697.75 | 132.2326 | 0.05242 | 595.25 | 112.8075
0.059038 | 180.8 | 34.26393 | 0.164844 | 820.4501 | 155.4859 | 0.039003 | 713.85 | 135.2838 | 0.05474 | 609 | 115.4134
0.061385 | 187.8 | 35.59052 | 0.167681 | 834.9167 | 158.2275 | 0.042505 | 728.3333 | 138.0286 | 0.054065 | 623.0833 | 118.0823
0.067055 | 193.5 | 36.67074 | 0.171261 | 847.5 | 160.6122 | 0.044952 | 743 | 140.8081 | 0.052502 | 638 | 120.9092
0.061205 | 200.6 | 38.01629 | 0.174977 | 862 | 163.3601 | 0.048314 | 757.1 | 143.4802 | 0.051193 | 651.45 | 123.4582
0.060417 | 207.75 | 39.3713 | 0.179824 | 875.5001 | 165.9186 | 0.049663 | 772.45 | 146.3892 | 0.053231 | 664.95 | 126.0166
0.062473 | 215.75 | 40.88741 | 0.178808 | 889.6667 | 168.6033 | 0.051569 | 786 | 148.9571 | 0.056587 | 678.7 | 128.6224
0.071918 | 223.45 | 42.34666 | 0.179418 | 901.5833 | 170.8617 | 0.052732 | 801.95 | 151.9799 | 0.061768 | 691.9 | 131.124
0.08186 | 232.9 | 44.13755 | 0.178939 | 915.1 | 173.4232 | 0.056589 | 815.9 | 154.6236 | 0.065283 | 707.25 | 134.033
0.083671 | 242.3 | 45.91897 | 0.184053 | 928.5 | 175.9627 | 0.059799 | 831.5833 | 157.5958 | 0.06672 | 722.05 | 136.8378
0.089617 | 253 | 47.94676 | 0.187366 | 943.4167 | 178.7896 | 0.064039 | 845.2 | 160.1763 | 0.067691 | 734.5 | 139.1972
0.085118 | 265.1667 | 50.2525 | 0.188792 | 957 | 181.3638 | 0.065946 | 860.8 | 163.1327 | 0.068017 | 748.75 | 141.8978
0.081672 | 277.25 | 52.54245 | 0.187486 | 972.1001 | 184.2255 | 0.067922 | 875.05 | 165.8333 | 0.068885 | 762.5 | 144.5036
0.072595 | 288.9 | 54.75027 | 0.187242 | 985.2501 | 186.7176 | 0.06876 | 889.75 | 168.6191 | 0.069198 | 776.25 | 147.1094
0.077807 | 302.1666 | 57.26446 | 0.191983 | 1000.3501 | 189.5792 | 0.07052 | 903.5 | 171.2249 | 0.071109 | 790.5833 | 149.8257
0.083111 | 315.25 | 59.74394 | 0.194455 | 1015.5 | 192.4503 | 0.072213 | 919.1 | 174.1813 | 0.073715 | 804.7167 | 152.5042
0.085092 | 329.25 | 62.39712 | 0.192793 | 1030.75 | 195.3404 | 0.076377 | 932.0833 | 176.6418 | 0.076573 | 816.75 | 154.7847
0.08328 | 343.4167 | 65.08189 | 0.195485 | 1044.7 | 197.9841 | 0.079915 | 947.25 | 179.5161 | 0.078438 | 831.45 | 157.5705
0.08432 | 358.6999 | 67.97826 | 0.196017 | 1060.95 | 201.0637 | 0.08148 | 961.75 | 182.264 | 0.078722 | 845.25 | 160.1858
0.088014 | 372 | 70.4988 | 0.204073 | 1074.25 | 203.5842 | 0.08184 | 976.5 | 185.0593 | 0.078291 | 860.75 | 163.1232
0.108362 | 387.8 | 73.4931 | 0.201457 | 1090.25 | 206.6164 | 0.082002 | 990.5 | 187.7125 | 0.076827 | 874.1667 | 165.6659
0.112452 | 403.0042 | 76.37448 | 0.20123 | 1105.5 | 209.5065 | 0.084136 | 1005.4 | 190.5363 | 0.078404 | 888.15 | 168.3159
0.112442 | 418.75 | 79.35852 | 0.202592 | 1120.8501 | 212.4155 | 0.087378 | 1019.25 | 193.161 | 0.080664 | 901.5 | 170.8459
0.097094 | 434.4 | 82.3244 | 0.20832 | 1134.417 | 214.9866 | 0.090228 | 1034.1 | 195.9753 | 0.084807 | 915.8333 | 173.5622
0.099096 | 451.35 | 85.53664 | 0.212458 | 1152.55015 | 218.4231 | 0.093347 | 1048.917 | 198.7832 | 0.0865 | 931 | 176.4365
0.105385 | 468.1167 | 88.71414 | 0.210836 | 1179.75025 | 223.5779 | 0.095432 | 1064.75 | 201.7839 | 0.087006 | 945.25 | 179.1371
0.114039 | 486.3 | 92.16012 | 0.214055 | 1228.21705 | 232.763 | 0.097116 | 1077.25 | 204.1528 | 0.087897 | 959.5833 | 181.8534
0.114942 | 504.5 | 95.60925 | 0.218784 | 1297.25 | 245.8456 | 0.100063 | 1093.2 | 207.1755 | 0.087859 | 974.3 | 184.6424
0.127711 | 525.5 | 99.58902 | 0.230653 | 1378.383 | 261.2214 | 0.102968 | 1113.1 | 210.9468 | 0.091252 | 987.8 | 187.2008
0.12409 | 543.3833 | 102.9781 | 0.245709 | 1451.5 | 275.078 | 0.107434 | 1149.133 | 217.7756 | 0.093514 | 1003.5 | 190.1762
0.129958 | 566.5999 | 107.378 | 0.26179 | 1532.667 | 290.4601 | 0.112541 | 1207.833 | 228.9 | 0.096813 | 1019.5 | 193.2084
0.122548 | 589.0165 | 111.6262 | 0.275453 | 1611.896 | 305.475 | 0.121976 | 1279 | 242.387 | 0.098101 | 1037.25 | 196.5722
0.128151 | 626.9 | 118.8056 | 0.282934 | 1690.567 | 320.3842 | 0.132773 | 1343.8 | 254.6674 | 0.100314 | 1068.3 | 202.4566
0.131336 | 690.61615 | 130.8807 | 0.296073 | 1772.983 | 336.0032 | 0.145669 | 1411.1 | 267.4216 | 0.104621 | 1123.25 | 212.8704
0.138962 | 788.5 | 149.4309 | 0.305639 | 1856.183 | 351.7707 | 0.157994 | 1481.5 | 280.7633 | 0.110339 | 1188.3 | 225.1982
0.146507 | 899.4992 | 170.4667 | 0.312434 | 1931.9 | 366.12 | 0.171546 | 1572.75 | 298.0564 | 0.118499 | 1274.533 | 241.5405
0.16835 | 1013.75 | 192.1187 | 0.320049 | 2019.1 | 382.6455 | 0.181904 | 1658.167 | 314.244 | 0.126981 | 1352.25 | 256.2688
0.190447 | 1145.967 | 217.1755 | 0.330846 | 2094.75 | 396.9821 | 0.190007 | 1746.317 | 330.9495 | 0.135741 | 1437.617 | 272.4469
0.214261 | 1257.25 | 238.2651 | 0.344675 | 2185.5 | 414.1804 | 0.198671 | 1822.917 | 345.4662 | 0.143972 | 1513.317 | 286.793
0.21979 | 1393.917 | 264.1652 | 0.356336 | 2265 | 429.2467 | 0.208017 | 1907.617 | 361.5179 | 0.153671 | 1595.1 | 302.292
0.236165 | 1514.75 | 287.0647 | 0.367526 | 2351.6 | 445.6585 | 0.217556 | 1991.25 | 377.3675 | 0.162298 | 1676.6 | 317.7373
0.254632 | 1645 | 311.7487 | 0.382068 | 2428.35 | 460.2036 | 0.224559 | 2073.5 | 392.955 | 0.172147 | 1759.1 | 333.3721
0.276351 | 1766.3325 | 334.7428 | 0.395805 | 2513.6 | 476.3596 | 0.23538 | 2160.4 | 409.4236 | 0.181377 | 1844.4 | 349.5376
0.289214 | 1897.417 | 359.5849 | 0.408218 | 2597 | 492.165 | 0.247806 | 2245.1 | 425.4754 | 0.19096 | 1931.8 | 366.101
0.304848 | 2015.75 | 382.0106 | 0.416317 | 2677.75 | 507.4681 | 0.259759 | 2317.5 | 439.1961 | 0.202259 | 2012 | 381.2999
0.313 | 2140 | 405.5576 | 0.422719 | 2757.217 | 522.5281 | 0.269142 | 2401.25 | 455.0678 | 0.213072 | 2103.25 | 398.593
0.330594 | 2266.2 | 429.4741 | 0.432599 | 2839.1 | 538.046 | 0.27875 | 2482.75 | 470.5131 | 0.227468 | 2182.5 | 413.6119
0.343869 | 2394.75 | 453.836 | 0.442412 | 2914.017 | 552.2437 | 0.29042 | 2573.5 | 487.7114 | 0.23826 | 2277 | 431.5209
0.371539 | 2517.833 | 477.1619 | 0.453339 | 3000.05 | 568.5481 | 0.303234 | 2649.383 | 502.0923 | 0.253757 | 2359.35 | 447.1272
0.388199 | 2640.3325 | 500.377 | 0.460789 | 3082 | 584.0787 | 0.314324 | 2740.25 | 519.3127 | 0.267038 | 2451.35 | 464.5624
0.406711 | 2763.667 | 523.7505 | 0.469273 | 3170.05055 | 600.7654 | 0.325529 | 2816.85 | 533.8294 | 0.282005 | 2524.65 | 478.4537
0.420863 | 2898 | 549.2084 | 0.480092 | 3249.6 | 615.8411 | 0.33701 | 2905.733 | 550.6739 | 0.293392 | 2613.3 | 495.254
0.434217 | 3018.61585 | 572.0666 | 0.490356 | 3331.8 | 631.4191 | 0.350029 | 2988.917 | 566.4382 | 0.307176 | 2699.25 | 511.5427
0.451676 | 3139.549 | 594.985 | 0.500798 | 3408 | 645.8599 | 0.361605 | 3075.55 | 582.8564 | 0.319102 | 2789.417 | 528.6304
0.470578 | 3259.099 | 617.6413 | 0.507951 | 3490.100275 | 661.419 | 0.373011 | 3157.7 | 598.4249 | 0.331249 | 2874.65 | 544.7832
0.494625 | 3379.8992 | 640.5345 | 0.521865 | 3576.50055 | 677.793 | 0.384427 | 3240.05 | 614.0312 | 0.341855 | 2958.883 | 560.7465
0.509398 | 3506.25 | 664.4796 | 0.533806 | 3664.201 | 694.4132 | 0.397407 | 3319.8 | 629.1449 | 0.3553 | 3044.317 | 576.9373
0.524538 | 3627.883 | 687.5307 | 0.55033 | 3743.667 | 709.4731 | 0.407901 | 3408.05 | 645.8694 | 0.370716 | 3128.5 | 592.8911
0.539238 | 3743.816 | 709.5014 | 0.561543 | 3828.967 | 725.6385 | 0.417909 | 3489.5 | 661.3052 | 0.386238 | 3212.9875 | 608.9026
0.554516 | 3864.2 | 732.3157 | 0.575239 | 3912.2 | 741.4123 | 0.427676 | 3577.4 | 677.9634 | 0.399444 | 3298.55 | 625.1177
0.566694 | 3972.05 | 752.7547 | 0.581969 | 4004.25 | 758.857 | 0.439786 | 3651.783 | 692.06 | 0.411348 | 3380.367 | 640.6231
0.58322 | 4094 | 775.8658 | 0.590828 | 4089.25 | 774.9656 | 0.451909 | 3730.75 | 707.0252 | 0.423345 | 3462.217 | 656.1347
0.598863 | 4212.033 | 798.2346 | 0.597887 | 4172.083 | 790.6636 | 0.464182 | 3810.25 | 722.0915 | 0.437214 | 3537.35 | 670.3734
0.620332 | 4340.499 | 822.5806 | 0.608531 | 4256.533 | 806.6679 | 0.476002 | 3898.5 | 738.816 | 0.450972 | 3622.833 | 686.5736
0.630749 | 4443.967 | 842.189 | 0.618695 | 4341.284 | 822.7292 | 0.487533 | 3973.35 | 753.001 | 0.461123 | 3714 | 703.8509
0.646673 | 4570.9 | 866.2445 | 0.630302 | 4429 | 839.3526 | 0.498864 | 4060.85 | 769.5834 | 0.471409 | 3804.717 | 721.0429
0.651035 | 4679.817 | 886.8856 | 0.646707 | 4511.15 | 854.9211 | 0.510479 | 4140.567 | 784.6908 | 0.48186 | 3881.333 | 735.5627
0.669011 | 4803.25 | 910.2778 | 0.663801 | 4596.90055 | 871.1719 | 0.523116 | 4232.367 | 802.088 | 0.496336 | 3975.267 | 753.3643
0.687603 | 4909.817 | 930.4736 | 0.67649 | 4674.8336 | 885.9412 | 0.53732 | 4319 | 818.5062 | 0.510214 | 4050.067 | 767.5398
0.709286 | 5034.033 | 954.0142 | 0.680098 | 4757.1172 | 901.535 | 0.551916 | 4404.283 | 834.6685 | 0.522002 | 4142.25 | 785.0098
0.729083 | 5137.799 | 973.6792 | 0.685756 | 4840.5 | 917.3371 | 0.567476 | 4484.533 | 849.8769 | 0.53375 | 4228.15 | 801.2889
0.734298 | 5260.967 | 997.021 | 0.695649 | 4925.517 | 933.4489 | 0.580542 | 4571.117 | 866.2855 | 0.545212 | 4311.317 | 817.0501
0.755286 | 5374.45 | 1018.528 | 0.71311 | 5001.2 | 947.7919 | 0.595233 | 4653.167 | 881.8351 | 0.557836 | 4396.95 | 833.2787
0.771082 | 5491.25 | 1040.663 | 0.727282 | 5086.55055 | 963.9669 | 0.609763 | 4740.25 | 898.3385 | 0.57001 | 4478.95 | 848.8188
0.790684 | 5606.017 | 1062.412 | 0.738899 | 5162.3 | 978.3224 | 0.624366 | 4824.75 | 914.3523 | 0.58155 | 4563.5 | 864.8421
0.800378 | 5719.7659 | 1083.969 | 0.750573 | 5245.25 | 994.0425 | 0.637925 | 4913.117 | 931.0989 | 0.591827 | 4651.7 | 881.5571
0.802956 | 5826.35 | 1104.168 | 0.762998 | 5327.817 | 1009.69 | 0.651193 | 4994.683 | 946.5569 | 0.603298 | 4734.05 | 897.1635
0.817019 | 5952.85 | 1128.142 | 0.779088 | 5409.7672 | 1025.221 | 0.666268 | 5075.5 | 961.8727 | 0.614871 | 4813.55 | 912.2298
0.830132 | 6064.5 | 1149.301 | 0.791194 | 5485.217 | 1039.519 | 0.680257 | 5163.5 | 978.5498 | 0.628049 | 4891.283 | 926.9612
0.854584 | 6186.733 | 1172.466 | 0.803675 | 5568.15 | 1055.236 | 0.694865 | 5250.183 | 994.9774 | 0.6387 | 4971.817 | 942.2234
0.873326 | 6296.733 | 1193.312 | 0.815658 | 5647.75 | 1070.321 | 0.710153 | 5331.7 | 1010.426 | 0.649385 | 5054.983 | 957.9845
0.894005 | 6420.979 | 1216.858 | 0.82705 | 5736.25 | 1087.093 | 0.726464 | 5410.95 | 1025.445 | 0.661013 | 5141.133 | 974.311
0.911638 | 6524.99925 | 1236.571 | 0.837894 | 5810.951 | 1101.25 | 0.742901 | 5490.9 | 1040.596 | 0.673293 | 5210.783 | 987.5106
0.925757 | 6637.75 | 1257.939 | 0.851672 | 5894.517 | 1117.087 | 0.757447 | 5573.25 | 1056.203 | 0.685461 | 5296.75 | 1003.802
0.941735 | 6752.167 | 1279.623 | 0.864326 | 5963.73385 | 1130.204 | 0.77259 | 5653.75 | 1071.459 | 0.697467 | 5367.25 | 1017.163
0.96281 | 6871.2 | 1302.181 | 0.874853 | 6046.367 | 1145.864 | 0.786869 | 5738.6 | 1087.539 | 0.708777 | 5453.5 | 1033.509
0.990601 | 6967.933 | 1320.513 | 0.88527 | 6127.433 | 1161.228 | 0.802037 | 5819.3 | 1102.832 | 0.721979 | 5530.967 | 1048.189
1.015489 | 7083.55 | 1342.424 | 0.900089 | 6208.5 | 1176.591 | 0.816825 | 5896.95 | 1117.548 | 0.734857 | 5609.733 | 1063.117
1.041227 | 7180 | 1360.703 | 0.917061 | 6282.101 | 1190.539 | 0.83096 | 5979 | 1133.098 | 0.749109 | 5687.483 | 1077.851
1.051438 | 7295.75 | 1382.639 | 0.935283 | 6366.317 | 1206.499 | 0.846869 | 6060.25 | 1148.495 | 0.762817 | 5764.367 | 1092.422
1.075419 | 7400.45 | 1402.481 | 0.942122 | 6436.083 | 1219.721 | 0.860703 | 6147.933 | 1165.113 | 0.776338 | 5845.75 | 1107.845
1.089002 | 7505.666 | 1422.42 | 0.949243 | 6515.75 | 1234.819 | 0.876323 | 6226.583 | 1180.018 | 0.790684 | 5927.633 | 1123.363
1.114383 | 7595.59935 | 1439.464 | 0.957532 | 6594 | 1249.648 | 0.891251 | 6305.9 | 1195.049 | 0.805126 | 6006.1 | 1138.233
1.125634 | 7701.5 | 1459.534 | 0.975889 | 6673.5 | 1264.714 | 0.90784 | 6380.5 | 1209.187 | 0.819818 | 6085.075 | 1153.2
1.147619 | 7797.483 | 1477.724 | 0.995832 | 6743.75 | 1278.028 | 0.92463 | 6462.6 | 1224.746 | 0.833958 | 6160.5 | 1167.494
1.169735 | 7899.683 | 1497.092 | 1.009915 | 6820.25 | 1292.525 | 0.941207 | 6545.5 | 1240.457 | 0.848209 | 6236.5 | 1181.897
1.19153 | 7991.133 | 1514.423 | 1.026454 | 6890.5005 | 1305.839 | 0.958274 | 6622 | 1254.954 | 0.860567 | 6315.25 | 1196.821
1.209361 | 8085.733 | 1532.351 | 1.035765 | 6967.75 | 1320.478 | 0.974755 | 6693.317 | 1268.47 | 0.874222 | 6392.883 | 1211.534
1.236693 | 8170.583 | 1548.431 | 1.043291 | 7041.867 | 1334.525 | 0.991292 | 6776.25 | 1284.187 | 0.887229 | 6465.5 | 1225.296
1.264505 | 8267.5 | 1566.798 | 1.057 | 7115.117 | 1348.406 | 1.008252 | 6843.25 | 1296.884 | 0.902141 | 6541.242 | 1239.65
1.283378 | 8361.666 | 1584.644 | 1.073644 | 7180.35 | 1360.769 | 1.024202 | 6924 | 1312.187 | 0.915294 | 6617.75 | 1254.149
1.30268 | 8449.667 | 1601.321 | 1.095972 | 7253.8338 | 1374.695 | 1.040658 | 6995.067 | 1325.655 | 0.928692 | 6698.5 | 1269.452
1.313204 | 8534.583 | 1617.414 | 1.113253 | 7320.5 | 1387.329 | 1.056742 | 7070.617 | 1339.973 | 0.943233 | 6771.633 | 1283.312
1.339499 | 8620.649 | 1633.724 | 1.12703 | 7395.75 | 1401.59 | 1.074374 | 7135.55 | 1352.279 | 0.957352 | 6840.75 | 1296.41
1.360214 | 8701.75 | 1649.094 | 1.137964 | 7460.2 | 1413.804 | 1.091658 | 7208.383 | 1366.082 | 0.971119 | 6914.717 | 1310.428
1.383973 | 8785.25 | 1664.918 | 1.143307 | 7532.5 | 1427.506 | 1.108768 | 7279.5 | 1379.559 | 0.984214 | 6985 | 1323.748
1.402516 | 8871.64945 | 1681.292 | 1.157894 | 7595.35045 | 1439.417 | 1.124585 | 7351.017 | 1393.112 | 0.998309 | 7056.683 | 1337.332
1.42065 | 8953.95 | 1696.889 | 1.171337 | 7667.883 | 1453.163 | 1.140939 | 7417.8 | 1405.769 | 1.014298 | 7129.483 | 1351.129
1.452242 | 9031.667 | 1711.617 | 1.185283 | 7739.25 | 1466.688 | 1.157488 | 7485.183 | 1418.539 | 1.029469 | 7201.317 | 1364.742
1.48513 | 9107.883 | 1726.061 | 1.193547 | 7814.383 | 1480.926 | 1.176377 | 7553.65 | 1431.514 | 1.044747 | 7267.15 | 1377.219
1.512024 | 9179.75 | 1739.681 | 1.200616 | 7875.8 | 1492.566 | 1.193171 | 7621.2 | 1444.316 | 1.059802 | 7334.2 | 1389.925
1.539816 | 9261.75 | 1755.221 | 1.216144 | 7947.467 | 1506.147 | 1.211637 | 7693.9 | 1458.093 | 1.075112 | 7398.25 | 1402.064
1.556968 | 9332.8 | 1768.686 | 1.232525 | 8012.55 | 1518.482 | 1.227979 | 7759.8 | 1470.582 | 1.092223 | 7470.5 | 1415.756
1.592098 | 9409.6662 | 1783.253 | 1.255107 | 8083.25 | 1531.88 | 1.246031 | 7822 | 1482.37 | 1.108144 | 7533.333 | 1427.664
1.61739 | 9471.29955 | 1794.933 | 1.266094 | 8152.10045 | 1544.928 | 1.263671 | 7888.983 | 1495.064 | 1.123296 | 7599.75 | 1440.251
1.650299 | 9542.875 | 1808.498 | 1.28192 | 8221.65 | 1558.109 | 1.283144 | 7952 | 1507.007 | 1.139232 | 7662.417 | 1452.127
1.682411 | 9607.75 | 1820.792 | 1.297494 | 8282.2 | 1569.584 | 1.300561 | 8022.5 | 1520.367 | 1.154567 | 7724.583 | 1463.908
1.708458 | 9674.35 | 1833.414 | 1.311401 | 8349.3 | 1582.3 | 1.319535 | 8084.083 | 1532.038 | 1.170308 | 7789 | 1476.116
1.730875 | 9734.5 | 1844.813 | 1.331834 | 8411.75 | 1594.135 | 1.336838 | 8150.333 | 1544.593 | 1.18444 | 7853.65 | 1488.368
1.744564 | 9797.2 | 1856.696 | 1.346656 | 8481 | 1607.259 | 1.357349 | 8208.333 | 1555.585 | 1.199906 | 7911 | 1499.236
1.772085 | 9854.083 | 1867.476 | 1.363115 | 8540.0504 | 1618.45 | 1.375653 | 8270.9 | 1567.442 | 1.216881 | 7976 | 1511.555
1.802384 | 9915 | 1879.02 | 1.370954 | 8603.5 | 1630.474 | 1.394038 | 8336.25 | 1579.827 | 1.233897 | 8033.2 | 1522.395
1.838998 | 9977.1 | 1890.789 | 1.383796 | 8660.8504 | 1641.343 | 1.412383 | 8397.5 | 1591.435 | 1.251327 | 8097 | 1534.486
1.875551 | 10030.58 | 1900.925 | 1.403019 | 8723.9 | 1653.292 | 1.431747 | 8456.25 | 1602.568 | 1.268095 | 8159.75 | 1546.378
1.916805 | 10083.85 | 1911.02 | 1.423375 | 8780.3 | 1663.98 | 1.452636 | 8519.7 | 1614.593 | 1.284111 | 8221.1 | 1558.004
1.951906 | 10139.2 | 1921.509 | 1.44248 | 8845.25 | 1676.289 | 1.473864 | 8575.05 | 1625.083 | 1.302078 | 8278.7 | 1568.92
1.969577 | 10188.5 | 1930.852 | 1.459618 | 8901.85 | 1687.015 | 1.496098 | 8637 | 1636.823 | 1.319919 | 8338.6 | 1580.272
1.97776 | 10243.67 | 1941.307 | 1.471208 | 8962.633 | 1698.535 | 1.518138 | 8694.867 | 1647.789 | 1.34008 | 8396.25 | 1591.198
2.00074 | 10293.25 | 1950.704 | 1.486626 | 9016.6837 | 1708.778 | 1.537575 | 8757.733 | 1659.703 | 1.357546 | 8461.25 | 1603.516
2.036968 | 10341.58 | 1959.863 | 1.50127 | 9073.834 | 1719.608 | 1.556835 | 8807.667 | 1669.166 | 1.375631 | 8515.6 | 1613.816
2.075321 | 10387.45 | 1968.556 | 1.520985 | 9131.5 | 1730.537 | 1.577023 | 8866.233 | 1680.266 | 1.393016 | 8576.333 | 1625.326
2.102615 | 10432.75 | 1977.141 | 1.537995 | 9188.583 | 1741.355 | 1.600522 | 8920.75 | 1690.597 | 1.412491 | 8632.8 | 1636.027
2.120498 | 10482.25 | 1986.522 | 1.551589 | 9239.5 | 1751.004 | 1.622219 | 8977.683 | 1701.387 | 1.431638 | 8692.35 | 1647.312
2.15696 | 10524.9 | 1994.604 | 1.566116 | 9296.05035 | 1761.721 | 1.644817 | 9031.15 | 1711.519 | 1.450426 | 8749.517 | 1658.146
2.182401 | 10568.18 | 2002.807 | 1.579069 | 9344.917 | 1770.982 | 1.666321 | 9084.25 | 1721.582 | 1.468696 | 8806.25 | 1668.898
2.226489 | 10608.4 | 2010.429 | 1.599096 | 9398.75 | 1781.184 | 1.689203 | 9133.35 | 1730.888 | 1.487533 | 8858.083 | 1678.721
2.269648 | 10647.35 | 2017.81 | 1.626726 | 9450.25 | 1790.944 | 1.711469 | 9186.667 | 1740.992 | 1.507255 | 8917.717 | 1690.022
2.312573 | 10687 | 2025.324 | 1.649508 | 9503.7 | 1801.074 | 1.733999 | 9236 | 1750.341 | 1.526832 | 8966.467 | 1699.261
2.371255 | 10727.57 | 2033.012 | 1.678976 | 9550.084 | 1809.864 | 1.756101 | 9291.25 | 1760.812 | 1.546251 | 9024.483 | 1710.256
2.406025 | 10758.38 | 2038.852 | 1.687295 | 9600.267 | 1819.374 | 1.778218 | 9338.283 | 1769.725 | 1.566274 | 9076.4 | 1720.095
2.4556 | 10794.03 | 2045.608 | 1.702614 | 9647.25 | 1828.278 | 1.800697 | 9389.567 | 1779.444 | 1.586509 | 9131.083 | 1730.458
2.474076 | 10824.98 | 2051.474 | 1.709732 | 9699.25 | 1838.133 | 1.823162 | 9434.967 | 1788.048 | 1.607761 | 9178.95 | 1739.529
2.507458 | 10857.5 | 2057.636 | 1.718118 | 9743.35 | 1846.49 | 1.845591 | 9483.85 | 1797.312 | 1.62716 | 9233.75 | 1749.915
2.535721 | 10887 | 2063.227 | 1.728002 | 9791.35 | 1855.587 | 1.868506 | 9534.25 | 1806.863 | 1.648039 | 9281.25 | 1758.917
2.570601 | 10916.1665 | 2068.754 | 1.737988 | 9834.9 | 1863.84 | 1.890533 | 9584.917 | 1816.465 | 1.666606 | 9332.5 | 1768.629
2.600989 | 10940.5 | 2073.366 | 1.757746 | 9882.75 | 1872.909 | 1.912484 | 9630.567 | 1825.117 | 1.686894 | 9382.167 | 1778.042
2.632627 | 10966.24985 | 2078.246 | 1.76889 | 9927.934 | 1881.471 | 1.936553 | 9678.383 | 1834.178 | 1.70826 | 9435.333 | 1788.117
2.673037 | 10986 | 2081.989 | 1.782891 | 9972.9503 | 1890.003 | 1.961659 | 9722.533 | 1842.545 | 1.732588 | 9479.25 | 1796.44
2.719148 | 11003 | 2085.21 | 1.795328 | 10012.77 | 1897.548 | 1.986888 | 9772.5 | 1852.015 | 1.756908 | 9532.8 | 1806.588
2.759605 | 10760.45 | 2039.244 | 1.818 | 10057.22 | 1905.972 | 2.011473 | 9816.85 | 1860.42 | 1.776706 | 9576.75 | 1814.918
2.783949 | 8404 | 1592.666 | 1.837283 | 10097.67 | 1913.638 | 2.036781 | 9864.967 | 1869.538 | 1.797368 | 9628.5 | 1824.725
|  |  | 1.863941 | 10143.25 | 1922.277 | 2.062906 | 9904.7 | 1877.068 | 1.815946 | 9671.1 | 1832.798
|  |  | 1.891519 | 10185.75 | 1930.331 | 2.087025 | 9950.2 | 1885.691 | 1.838661 | 9719.667 | 1842.002
|  |  | 1.923365 | 10228.92 | 1938.512 | 2.111368 | 9991.5 | 1893.518 | 1.860881 | 9762.75 | 1850.167
|  |  | 1.952407 | 10267.45 | 1945.814 | 2.136189 | 10038.5 | 1902.425 | 1.884753 | 9811.55 | 1859.415
|  |  | 1.976078 | 10310.5 | 1953.973 | 2.162879 | 10079.02 | 1910.104 | 1.908539 | 9855.6 | 1867.763
|  |  | 2.000651 | 10347.25 | 1960.937 | 2.190297 | 10122.25 | 1918.297 | 1.931788 | 9902.5 | 1876.651
|  |  | 2.028366 | 10385.5 | 1968.186 | 2.216321 | 10159.3 | 1925.318 | 1.957077 | 9942.85 | 1884.298
|  |  | 2.057645 | 10424.5 | 1975.577 | 2.241691 | 10201.5 | 1933.316 | 1.981012 | 9988.4 | 1892.931
|  |  | 2.081378 | 10462.5 | 1982.779 | 2.267192 | 10240 | 1940.612 | 2.008011 | 10029.73 | 1900.764
|  |  | 2.097334 | 10497.2 | 1989.355 | 2.29418 | 10278.5 | 1947.908 | 2.033862 | 10074.25 | 1909.2
|  |  | 2.118806 | 10532.32 | 1996.01 | 2.320641 | 10316.5 | 1955.11 | 2.060139 | 10115.68 | 1917.052
|  |  | 2.12428 | 10565.75 | 2002.346 | 2.347413 | 10356.82 | 1962.75 | 2.086026 | 10157.53 | 1924.984
|  |  | 2.130671 | 10602 | 2009.216 | 2.374789 | 10389.25 | 1968.897 | 2.110603 | 10195.63 | 1932.204
|  |  | 2.147917 | 10632.08 | 2014.917 | 2.403155 | 10427.25 | 1976.098 | 2.138599 | 10238.25 | 1940.28
|  |  | 2.187975 | 10664.56 | 2021.071 | 2.431558 | 10463 | 1982.873 | 2.165168 | 10275.25 | 1947.292
|  |  | 2.221273 | 10693.68 | 2026.591 | 2.459594 | 10501.03 | 1990.081 | 2.19446 | 10317 | 1955.204
|  |  | 2.235972 | 10724.0501 | 2032.346 | 2.488704 | 10532.93 | 1996.127 | 2.222071 | 10350.25 | 1961.506
|  |  | 2.236413 | 10754.75 | 2038.164 | 2.517145 | 10567.33 | 2002.646 | 2.2477 | 10389.32 | 1968.909
|  |  | 2.27815 | 10781.58 | 2043.249 | 2.547322 | 10600.15 | 2008.865 | 2.275414 | 10422.5 | 1975.198
|  |  | 2.323166 | 10809.0835 | 2048.461 | 2.576756 | 10632.4 | 2014.977 | 2.301442 | 10458.7 | 1982.058
|  |  | 2.387517 | 10833.92 | 2053.167 | 2.606795 | 10664.45 | 2021.051 | 2.331892 | 10495.32 | 1988.998
|  |  | 2.408876 | 10858 | 2057.731 | 2.637417 | 10695.7 | 2026.973 | 2.358748 | 10530 | 1995.571
|  |  | 2.430376 | 10882.12 | 2062.301 | 2.669487 | 10723.18 | 2032.181 | 2.386622 | 10561.87 | 2001.61
|  |  | 2.462637 | 10903.9 | 2066.43 | 2.700315 | 10754.07 | 2038.034 | 2.415069 | 10597.08 | 2008.284
|  |  | 2.502587 | 10921.9 | 2069.841 | 2.731122 | 10779.5 | 2042.854 | 2.446741 | 10625.65 | 2013.698
|  |  | 2.537654 | 10936.58 | 2072.624 | 2.761773 | 10809.25 | 2048.492 | 2.47787 | 10659.5 | 2020.113
|  |  | 2.544458 | 10789.25 | 2044.702 | 2.794892 | 10834.52 | 2053.281 | 2.507689 | 10689.75 | 2025.845
|  |  | 2.556393 | 8920.75 | 1690.597 | 2.827003 | 10860 | 2058.11 | 2.536351 | 10720.65 | 2031.701
[6 empty] | 2.859395 | 10882.08 | 2062.295 | 2.566582 | 10746.52 | 2036.603
[6 empty] | 2.889921 | 10905.55 | 2066.742 | 2.596996 | 10774.57 | 2041.919
[6 empty] | 2.920883 | 10928.75 | 2071.139 | 2.626473 | 10801.5 | 2047.023
[6 empty] | 2.951955 | 10950.82 | 2075.321 | 2.657747 | 10827.25 | 2051.903
[6 empty] | 2.983445 | 10969.1 | 2078.786 | 2.689331 | 10852.17 | 2056.625
[6 empty] | 3.015449 | 10987.2 | 2082.216 | 2.721323 | 10878.9 | 2061.692
[6 empty] | 3.047137 | 11003.65 | 2085.334 | 2.752567 | 10899.6 | 2065.615
[6 empty] | 3.079016 | 11017.25 | 2087.911 | 2.783034 | 10923 | 2070.049
[6 empty] | 3.108489 | 10768.33 | 2040.738 | 2.813013 | 10943.5 | 2073.934
[6 empty] | 3.135233 | 8932 | 1692.729 | 2.84242 | 10965 | 2078.009
[9 empty] | 2.874376 | 10981.93 | 2081.218
[9 empty] | 2.908695 | 10998.55 | 2084.367
[9 empty] | 2.940093 | 11011.58 | 2086.837
[9 empty] | 2.968398 | 11021.95 | 2088.802
[9 empty] | 2.994033 | 11025.25 | 2089.427
[9 empty] | 3.017933 | 10804.5 | 2047.592
[9 empty] | 3.035435 | 8858.083 | 1678.721