## Sheet1
Strain-1 | Force-1 | Stress-1 | Strain-2 | Force-2 | Stress-2 | Strain-3 | Force-3 | Stress-3 | Strain-4 | Force-4 | Stress-4
0.003061 | 132.4167 | 30.2919 | 0.053061 | 433.9167 | 99.26363 | 0.101093 | 501.15 | 114.6441 | 0.101433 | 429.5 | 98.25326
0.003504 | 138.25 | 31.62634 | 0.053504 | 446.9167 | 102.2375 | 0.103831 | 512.75 | 117.2977 | 0.102848 | 442.1667 | 101.1509
0.009007 | 145.75 | 33.34206 | 0.059007 | 459.7 | 105.1619 | 0.104957 | 524 | 119.8713 | 0.104739 | 453.66675 | 103.7817
0.010465 | 152.55 | 34.89764 | 0.060465 | 472.25 | 108.0328 | 0.105471 | 535.5 | 122.502 | 0.107466 | 467.41675 | 106.9272
0.014864 | 160.6833 | 36.75823 | 0.064864 | 484.5 | 110.8352 | 0.10492 | 548.8333 | 125.5522 | 0.110216 | 479.75 | 109.7485
0.017606 | 169.4 | 38.75228 | 0.067606 | 497 | 113.6947 | 0.107984 | 560.5834 | 128.2402 | 0.111878 | 492 | 112.5509
0.021849 | 178.6667 | 40.87214 | 0.071849 | 507.4167 | 116.0776 | 0.112861 | 574.25 | 131.3666 | 0.112361 | 504.0167 | 115.2999
0.023222 | 190 | 43.46477 | 0.073222 | 519.25 | 118.7846 | 0.115948 | 587.5 | 134.3976 | 0.113793 | 515.4167 | 117.9077
0.026308 | 201 | 45.98116 | 0.076308 | 530.3501 | 121.3239 | 0.116079 | 601.0001 | 137.486 | 0.116394 | 526.4167 | 120.4241
0.031581 | 212.4333 | 48.59666 | 0.081581 | 542.3333 | 124.0652 | 0.117012 | 613.9167 | 140.4408 | 0.117651 | 539.0833 | 123.3218
0.037583 | 223.4667 | 51.12067 | 0.087583 | 555.1667 | 127.001 | 0.120337 | 627.4167 | 143.5291 | 0.120545 | 551.25 | 126.105
0.041631 | 235.8167 | 53.94588 | 0.091631 | 567.8333 | 129.8987 | 0.130753 | 640.25 | 146.4648 | 0.123443 | 565 | 129.2505
0.043761 | 247.3333 | 56.58046 | 0.093761 | 580.4167 | 132.7773 | 0.134217 | 654.25 | 149.6675 | 0.126311 | 576.91675 | 131.9766
0.048036 | 259.8333 | 59.43998 | 0.098036 | 593.6 | 135.7931 | 0.134528 | 666.25 | 152.4127 | 0.126191 | 590.41675 | 135.0649
0.052187 | 270.5833 | 61.89917 | 0.102187 | 607 | 138.8585 | 0.130074 | 677.25 | 154.929 | 0.12434 | 602.3334 | 137.791
0.053716 | 281.8333 | 64.47274 | 0.103716 | 621.25 | 142.1184 | 0.130078 | 687.8333 | 157.3501 | 0.123942 | 616.1667 | 140.9555
0.055514 | 292.0167 | 66.8023 | 0.105514 | 635.25 | 145.321 | 0.128036 | 701.45 | 160.4651 | 0.127996 | 628.85 | 143.857
0.055387 | 302.5 | 69.20049 | 0.105387 | 648.5 | 148.3521 | 0.130156 | 715 | 163.5648 | 0.132965 | 643 | 147.0939
0.060236 | 312.95 | 71.59105 | 0.110236 | 662.55 | 151.5662 | 0.134334 | 731.5 | 167.3394 | 0.138392 | 654.9167 | 149.82
0.06066 | 323.4 | 73.98162 | 0.11066 | 674.75 | 154.3571 | 0.140918 | 745.4 | 170.5192 | 0.140372 | 669.25 | 153.0989
0.064189 | 333.3333 | 76.25399 | 0.114189 | 688.8333 | 157.5789 | 0.145407 | 761.25 | 174.145 | 0.13872 | 682.3001 | 156.0843
0.064542 | 343.8833 | 78.66742 | 0.114542 | 701.5 | 160.4765 | 0.145856 | 774.15 | 177.0961 | 0.137422 | 696.25 | 159.2755
0.068144 | 354 | 80.98173 | 0.118144 | 715.1667 | 163.6029 | 0.145346 | 788.8001 | 180.4475 | 0.136406 | 710.3333 | 162.4972
0.069583 | 365.75 | 83.66969 | 0.119583 | 727.1667 | 166.3481 | 0.141872 | 802.7292 | 183.6339 | 0.140666 | 722.8334 | 165.3568
0.071847 | 375.5833 | 85.91918 | 0.121847 | 740.0833 | 169.3029 | 0.144318 | 818.0833 | 187.1463 | 0.142736 | 736 | 168.3688
0.072717 | 385.7833 | 88.25255 | 0.122717 | 751.75 | 171.9718 | 0.148855 | 831.5001 | 190.2156 | 0.14556 | 749.8334 | 171.5334
0.075339 | 395.7667 | 90.53636 | 0.125339 | 764.3333 | 174.8504 | 0.152274 | 846.7501 | 193.7042 | 0.147899 | 762.5 | 174.431
0.07887 | 406.3334 | 92.95362 | 0.12887 | 776.66675 | 177.6718 | 0.15102 | 859.5833 | 196.64 | 0.150531 | 777.5 | 177.8624
0.082056 | 416.7167 | 95.32892 | 0.132056 | 789.3333 | 180.5694 | 0.14892 | 874.8333 | 200.1286 | 0.152846 | 789.41675 | 180.5885
0.08222 | 427.5 | 97.79574 | 0.13222 | 801.25 | 183.2955 | 0.150159 | 888.85 | 203.3351 | 0.152225 | 803.15 | 183.7302
0.082081 | 437.8 | 100.152 | 0.132081 | 815 | 186.441 | 0.153766 | 903.75 | 206.7436 | 0.154978 | 814.5834 | 186.3457
0.08239 | 448.1667 | 102.5235 | 0.13239 | 826.75 | 189.1289 | 0.156077 | 917.3333 | 209.851 | 0.156928 | 827.7083 | 189.3482
0.085124 | 458.3167 | 104.8454 | 0.135124 | 840.75 | 192.3316 | 0.163096 | 930.8333 | 212.9393 | 0.160863 | 841.3334 | 192.4651
0.088021 | 470.25 | 107.5753 | 0.138021 | 852.3333 | 194.9814 | 0.164182 | 943.5 | 215.8369 | 0.160136 | 854.75005 | 195.5343
0.09385 | 481 | 110.0345 | 0.14385 | 866.2501 | 198.1651 | 0.166682 | 958 | 219.154 | 0.161332 | 867.65 | 198.4853
0.09465 | 492.6667 | 112.7034 | 0.14465 | 878.1667 | 200.8911 | 0.161945 | 970.9167 | 222.1088 | 0.162099 | 881.9167 | 201.749
0.095412 | 504 | 115.296 | 0.145412 | 891.8 | 204.0099 | 0.163822 | 986.45 | 225.6622 | 0.162873 | 895.75 | 204.9135
0.095355 | 515.4167 | 117.9077 | 0.145355 | 904.4167 | 206.8961 | 0.164941 | 1005.583 | 230.0392 | 0.164338 | 911 | 208.4021
0.096709 | 527.75 | 120.7291 | 0.146709 | 918.3333 | 210.0797 | 0.173462 | 1039.7003 | 237.8439 | 0.165807 | 924.6 | 211.5133
0.099158 | 540.6667 | 123.684 | 0.149158 | 930.95 | 212.9659 | 0.178882 | 1089.333 | 249.198 | 0.169996 | 938.30005 | 214.6474
0.101461 | 553.9 | 126.7112 | 0.151461 | 944.5833 | 216.0847 | 0.191637 | 1159.117 | 265.1618 | 0.171418 | 952.85 | 217.9758
0.105424 | 578.1667 | 132.2625 | 0.155424 | 958.1667 | 219.1921 | 0.202255 | 1228.734 | 281.0876 | 0.17201 | 965.9335 | 220.9688
0.108386 | 593.3667 | 135.7397 | 0.158386 | 973.8667 | 222.7836 | 0.216119 | 1306.75 | 298.9347 | 0.173937 | 982.3333 | 224.7205
0.111495 | 615.9333 | 140.9021 | 0.161495 | 1002 | 229.2195 | 0.229743 | 1376.133 | 314.807 | 0.177772 | 1006.683 | 230.2908
0.119014 | 658.5833 | 150.6588 | 0.169014 | 1048.75 | 239.9141 | 0.239085 | 1451 | 331.9336 | 0.185392 | 1053.75 | 241.0579
0.126153 | 713.1667 | 163.1454 | 0.176153 | 1114.083 | 254.8599 | 0.245555 | 1519.0005 | 347.4895 | 0.192623 | 1111.65 | 254.3032
0.13438 | 783.75 | 179.2922 | 0.18438 | 1186.85 | 271.5061 | 0.251577 | 1597 | 365.3328 | 0.200748 | 1183.6338 | 270.7704
0.142975 | 850.6671 | 194.6003 | 0.192975 | 1251.334 | 286.2576 | 0.260321 | 1669.5 | 381.9181 | 0.206656 | 1249.467 | 285.8304
0.148773 | 923.2667 | 211.2083 | 0.198773 | 1326.25 | 303.3955 | 0.266396 | 1742.75 | 398.6749 | 0.212776 | 1321.3 | 302.2632
0.155031 | 990.6667 | 226.6268 | 0.205031 | 1399.75 | 320.2095 | 0.273766 | 1819.5 | 416.2324 | 0.220724 | 1394.567 | 319.0239
0.159835 | 1070.75 | 244.9469 | 0.209835 | 1481 | 338.7965 | 0.281555 | 1892.25 | 432.8748 | 0.231758 | 1467.65 | 335.7426
0.173603 | 1144 | 261.7037 | 0.223603 | 1548.733 | 354.2913 | 0.295236 | 1962.333 | 448.9072 | 0.245635 | 1536.067 | 351.3936
0.187593 | 1221.25 | 279.3755 | 0.237593 | 1625.25 | 371.7954 | 0.305914 | 2039 | 466.4456 | 0.257152 | 1614.875 | 369.422
0.20276 | 1300.783 | 297.5697 | 0.25276 | 1699.75 | 388.8381 | 0.312544 | 2113.25 | 483.4312 | 0.268096 | 1683.55 | 385.1323
0.210821 | 1377.25 | 315.0624 | 0.260821 | 1775.25 | 406.1097 | 0.321007 | 2190.408575 | 501.0822 | 0.275557 | 1759.4338 | 402.4915
0.220436 | 1451.75 | 332.1052 | 0.270436 | 1857.683 | 424.9673 | 0.329395 | 2261.983 | 517.4557 | 0.284173 | 1829.517 | 418.5238
0.226763 | 1532.75 | 350.6349 | 0.276763 | 1939.85 | 443.7639 | 0.345157 | 2333.25 | 533.7588 | 0.293339 | 1905.084 | 435.8107
0.236457 | 1607.283 | 367.6853 | 0.286457 | 2008.317 | 459.4264 | 0.355111 | 2412.25 | 551.831 | 0.303251 | 1970.284 | 450.726
0.246737 | 1688.167 | 386.1883 | 0.296737 | 2089.167 | 477.9219 | 0.371644 | 2490.659 | 569.7679 | 0.313883 | 2044.933 | 467.8029
0.263104 | 1763.883 | 403.5094 | 0.313104 | 2164.067 | 495.0561 | 0.379935 | 2566.5 | 587.1176 | 0.324124 | 2115.75 | 484.0031
0.275227 | 1844.983 | 422.062 | 0.325227 | 2247.75 | 514.1997 | 0.387817 | 2640.283 | 603.9964 | 0.335804 | 2195.517 | 502.2507
0.289481 | 1922.317 | 439.7529 | 0.339481 | 2325.75 | 532.0431 | 0.392952 | 2718.05 | 621.7864 | 0.346809 | 2264.65 | 518.0658
0.297709 | 2005.233 | 458.7211 | 0.347709 | 2404.117 | 549.9704 | 0.401251 | 2794.25 | 639.2181 | 0.358584 | 2340.8 | 535.486
0.31311 | 2085.267 | 477.0297 | 0.36311 | 2472.5 | 565.6139 | 0.418737 | 2872.5 | 657.1187 | 0.368795 | 2412.86715 | 551.9722
0.324428 | 2171.233 | 496.6956 | 0.374428 | 2554.75 | 584.4296 | 0.426674 | 2953.85 | 675.7285 | 0.378523 | 2488 | 569.1597
0.335798 | 2239.033 | 512.2056 | 0.385798 | 2626.25 | 600.7861 | 0.443958 | 3033.2505 | 693.8923 | 0.386118 | 2567.75 | 587.4035
0.34762 | 2322.983 | 531.4102 | 0.39762 | 2708.5 | 619.6018 | 0.454508 | 3106.75 | 710.7062 | 0.395567 | 2644.5 | 604.961
0.359943 | 2397.733 | 548.5102 | 0.409943 | 2779.75 | 635.901 | 0.475762 | 3183.75 | 728.3209 | 0.405491 | 2717.5 | 621.6606
0.372652 | 2481 | 567.5584 | 0.422652 | 2857.5 | 653.6873 | 0.491563 | 3259.033 | 745.5428 | 0.417429 | 2797.751 | 640.0189
0.383122 | 2558.3672 | 585.2571 | 0.433122 | 2923.06715 | 668.6866 | 0.514184 | 3333.75 | 762.6352 | 0.427464 | 2871.5005 | 656.8901
0.395741 | 2639.717 | 603.8667 | 0.445741 | 2998.25 | 685.8855 | 0.533063 | 3406.283 | 779.228 | 0.440045 | 2951.5 | 675.1909
0.404804 | 2718.433 | 621.8741 | 0.454804 | 3077.75 | 704.0721 | 0.549862 | 3480.5005 | 796.2061 | 0.450942 | 3027.217 | 692.512
0.412178 | 2797.983 | 640.0721 | 0.462178 | 3152.75 | 721.2293 | 0.560292 | 3551 | 812.3337 | 0.462263 | 3110.45 | 711.5526
0.41747 | 2877.5 | 658.2625 | 0.46747 | 3224.65 | 737.6772 | 0.571877 | 3627.75 | 829.8912 | 0.466998 | 3178.284 | 727.0704
0.425571 | 2962.083 | 677.612 | 0.475571 | 3303.917 | 755.8104 | 0.578823 | 3707 | 848.0206 | 0.474424 | 3258.25 | 745.3636
0.435364 | 3036.501 | 694.6358 | 0.485364 | 3376.001 | 772.3005 | 0.591866 | 3787.1 | 866.3444 | 0.482772 | 3327.5 | 761.2054
0.447499 | 3119.667 | 713.661 | 0.497499 | 3461.25 | 791.8023 | 0.601375 | 3862.517 | 883.5969 | 0.491554 | 3401.5 | 778.1338
0.459837 | 3197.45 | 731.4549 | 0.509837 | 3537.75 | 809.3026 | 0.616206 | 3940 | 901.3221 | 0.502016 | 3481.25 | 796.3776
0.47543 | 3278.5 | 749.9961 | 0.52543 | 3613.467 | 826.6237 | 0.625545 | 4013.617 | 918.1628 | 0.511917 | 3555.75 | 813.4203
0.486481 | 3363.583 | 769.4599 | 0.536481 | 3687.667 | 843.5978 | 0.634078 | 4096.5 | 937.1234 | 0.527165 | 3627.667 | 829.8721
0.497303 | 3444.5 | 787.9706 | 0.547303 | 3766.75 | 861.6891 | 0.645527 | 4171.7505 | 954.3378 | 0.539167 | 3700.91715 | 846.629
0.503791 | 3514.75 | 804.0411 | 0.553791 | 3842.5 | 879.0178 | 0.655378 | 4251.5 | 972.5815 | 0.550698 | 3771.9 | 862.8672
0.512564 | 3596.883 | 822.8301 | 0.562564 | 3918.75 | 896.4609 | 0.664831 | 4318 | 987.7941 | 0.560535 | 3849 | 880.5048
0.522732 | 3671.5 | 839.8995 | 0.572732 | 3991.9 | 913.1949 | 0.676389 | 4398.533 | 1006.217 | 0.569819 | 3919.3 | 896.5867
0.53412 | 3758.75 | 859.859 | 0.58412 | 4074.0005 | 931.9763 | 0.683117 | 4466.5 | 1021.765 | 0.579067 | 3992.25 | 913.2749
0.549317 | 3836.65 | 877.6796 | 0.599317 | 4145.45 | 948.3213 | 0.695359 | 4546 | 1039.952 | 0.586936 | 4061.417 | 929.0977
0.562793 | 3914.8 | 895.5573 | 0.612793 | 4223 | 966.0617 | 0.706135 | 4616.7505 | 1056.137 | 0.595839 | 4135.5005 | 946.0452
0.576376 | 3991.633 | 913.1338 | 0.626376 | 4299.25 | 983.5048 | 0.724827 | 4693 | 1073.58 | 0.605893 | 4211.217 | 963.3662
0.586996 | 4073.583 | 931.8809 | 0.636996 | 4380 | 1001.977 | 0.742348 | 4762.7505 | 1089.536 | 0.618113 | 4294.55 | 982.4297
0.597409 | 4154.25 | 950.3344 | 0.647409 | 4451.25 | 1018.277 | 0.757633 | 4842.233 | 1107.719 | 0.631749 | 4365.167 | 998.5841
0.608549 | 4232 | 968.1206 | 0.658549 | 4526.75 | 1035.548 | 0.772813 | 4915.25 | 1124.422 | 0.644884 | 4448.867 | 1017.731
0.6178 | 4308.967 | 985.7276 | 0.6678 | 4597.5 | 1051.733 | 0.783737 | 4988.25 | 1141.122 | 0.658217 | 4517.5 | 1033.432
0.630903 | 4390.85 | 1004.459 | 0.680903 | 4674.5 | 1069.348 | 0.791428 | 5062.683 | 1158.149 | 0.671499 | 4597.5 | 1051.733
0.640941 | 4461.483 | 1020.618 | 0.690941 | 4750.25 | 1086.676 | 0.800238 | 5132.75 | 1174.178 | 0.686168 | 4673.2505 | 1069.062
0.652195 | 4543.75 | 1039.437 | 0.702195 | 4829 | 1104.691 | 0.809682 | 5200.867 | 1189.76 | 0.697195 | 4748.133 | 1086.192
0.662029 | 4621.5 | 1057.223 | 0.712029 | 4902 | 1121.391 | 0.823197 | 5277.833 | 1207.367 | 0.705846 | 4818.15 | 1102.21
0.676254 | 4705.983 | 1076.55 | 0.726254 | 4979.017 | 1139.01 | 0.835072 | 5346 | 1222.961 | 0.714023 | 4891.4838 | 1118.985
0.688703 | 4772.917 | 1091.862 | 0.738703 | 5045 | 1154.104 | 0.847922 | 5419.517 | 1239.779 | 0.724347 | 4958.467 | 1134.309
0.699697 | 4856.5 | 1110.982 | 0.749697 | 5124.25 | 1172.233 | 0.862917 | 5484.133 | 1254.561 | 0.738593 | 5034.3 | 1151.656
0.711324 | 4926.5 | 1126.996 | 0.761324 | 5195.033 | 1188.426 | 0.877212 | 5561.383 | 1272.233 | 0.750751 | 5101.267 | 1166.976
0.723263 | 5002.25 | 1144.324 | 0.773263 | 5267.717 | 1205.053 | 0.893145 | 5626.25 | 1287.072 | 0.765159 | 5173.417 | 1183.481
0.742152 | 5079.75 | 1162.054 | 0.792152 | 5335.233 | 1220.498 | 0.897465 | 5697 | 1303.257 | 0.776804 | 5242.9 | 1199.376
0.754038 | 5159.5 | 1180.297 | 0.804038 | 5410.433 | 1237.701 | 0.906144 | 5774.033 | 1320.879 | 0.789478 | 5314.167 | 1215.679
0.766823 | 5225.45 | 1195.384 | 0.816823 | 5479 | 1253.387 | 0.914876 | 5845.517 | 1337.232 | 0.802124 | 5387.667 | 1232.493
0.772279 | 5300.15 | 1212.473 | 0.822279 | 5549.45 | 1269.503 | 0.931256 | 5910.933 | 1352.197 | 0.81263 | 5460.25 | 1249.097
0.782445 | 5370 | 1228.452 | 0.832445 | 5612.65 | 1283.961 | 0.944601 | 5984.86715 | 1369.11 | 0.819794 | 5526.8 | 1264.322
0.795525 | 5450 | 1246.753 | 0.845525 | 5680.367 | 1299.452 | 0.955766 | 6051.75 | 1384.41 | 0.828283 | 5596.633 | 1280.297
0.805658 | 5519.5 | 1262.652 | 0.855658 | 5747.767 | 1314.87 | 0.966192 | 6128.5 | 1401.968 | 0.837074 | 5661.65 | 1295.17
0.817908 | 5595.75 | 1280.095 | 0.867908 | 5822 | 1331.852 | 0.975501 | 6194.233 | 1417.005 | 0.851521 | 5736.75 | 1312.35
0.828459 | 5666.633 | 1296.31 | 0.878459 | 5896.383 | 1348.868 | 0.989135 | 6265.95 | 1433.411 | 0.861925 | 5805.5 | 1328.078
0.842094 | 5740.583 | 1313.227 | 0.892094 | 5962.833 | 1364.069 | 1.000627 | 6329.15 | 1447.869 | 0.875083 | 5878 | 1344.663
0.853876 | 5814.5 | 1330.136 | 0.903876 | 6035.25 | 1380.636 | 1.013055 | 6397.90045 | 1463.596 | 0.887679 | 5939.267 | 1358.678
0.867204 | 5890.56715 | 1347.538 | 0.917204 | 6106.033575 | 1396.828 | 1.017703 | 6465.25 | 1479.003 | 0.89978 | 6008.5 | 1374.516
0.877351 | 5952.733 | 1361.759 | 0.927351 | 6179 | 1413.52 | 1.029634 | 6537.133 | 1495.447 | 0.908726 | 6075.5 | 1389.843
0.886205 | 6030.05 | 1379.446 | 0.936205 | 6255.9 | 1431.112 | 1.04063 | 6594.4 | 1508.548 | 0.917702 | 6142.25 | 1405.113
0.892838 | 6094.767 | 1394.251 | 0.942838 | 6325.633 | 1447.064 | 1.057081 | 6662.867 | 1524.21 | 0.926105 | 6209.20045 | 1420.429
0.906356 | 6170.467 | 1411.568 | 0.956356 | 6393.717 | 1462.639 | 1.06898 | 6723.034 | 1537.974 | 0.93898 | 6277.95 | 1436.156
0.919227 | 6241 | 1427.703 | 0.969227 | 6463.5 | 1478.603 | 1.086614 | 6792.167 | 1553.789 | 0.95106 | 6339.95 | 1450.339
0.930711 | 6314.983 | 1444.628 | 0.980711 | 6533.75 | 1494.673 | 1.099893 | 6857.167 | 1568.659 | 0.963568 | 6409.08026 | 1466.154
0.941085 | 6379.6 | 1459.41 | 0.991085 | 6608.817 | 1511.846 | 1.115946 | 6918.167 | 1582.613 | 0.971081 | 6472.5 | 1480.662
0.951997 | 6450.4 | 1475.606 | 1.001997 | 6672.6 | 1526.437 | 1.123793 | 6978.25 | 1596.358 | 0.981047 | 6544.133 | 1497.049
0.960623 | 6517.75 | 1491.013 | 1.010623 | 6744.133 | 1542.801 | 1.13822 | 7041 | 1610.713 | 0.994167 | 6606.6 | 1511.339
0.97197 | 6592.05 | 1508.01 | 1.02197 | 6805.8 | 1556.908 | 1.149228 | 7100.65 | 1624.359 | 1.008936 | 6674.0171 | 1526.761
0.980134 | 6655.3 | 1522.479 | 1.030134 | 6874.05 | 1572.521 | 1.162132 | 7167.5 | 1639.651 | 1.021745 | 6734.25 | 1540.54
0.993891 | 6724.35 | 1538.275 | 1.043891 | 6940.967 | 1587.829 | 1.174233 | 7226.55 | 1653.16 | 1.03475 | 6800.734 | 1555.749
1.004785 | 6790.05 | 1553.305 | 1.054785 | 7008 | 1603.164 | 1.188346 | 7286.6 | 1666.897 | 1.046875 | 6867.833 | 1571.099
1.015726 | 6856.7 | 1568.552 | 1.065726 | 7066.25 | 1616.489 | 1.203239 | 7340.267 | 1679.174 | 1.059035 | 6935.367 | 1586.548
1.028979 | 6930.783 | 1585.5 | 1.078979 | 7133.833 | 1631.95 | 1.215923 | 7400.55 | 1692.964 | 1.070028 | 6996.833 | 1600.609
1.042945 | 7000.9169 | 1601.543 | 1.092945 | 7193.33375 | 1645.561 | 1.224332 | 7458.283 | 1706.171 | 1.081432 | 7061.083 | 1615.307
1.057475 | 7063.55045 | 1615.872 | 1.107475 | 7261 | 1661.041 | 1.236837 | 7516.25 | 1719.432 | 1.095663 | 7123.533 | 1629.593
1.068415 | 7134.45 | 1632.091 | 1.118415 | 7324.25 | 1675.51 | 1.252502 | 7569.81705 | 1731.686 | 1.108811 | 7190.25 | 1644.856
1.082391 | 7200.25 | 1647.143 | 1.132391 | 7388.833 | 1690.284 | 1.269506 | 7629.467 | 1745.332 | 1.122698 | 7253.917 | 1659.42
1.096805 | 7271.25 | 1663.385 | 1.146805 | 7445.45 | 1703.236 | 1.275479 | 7683.25 | 1757.635 | 1.131896 | 7317.667 | 1674.004
1.110895 | 7336.317 | 1678.27 | 1.160895 | 7508.6 | 1717.682 | 1.279498 | 7737.75 | 1770.103 | 1.144383 | 7376.167 | 1687.386
1.120751 | 7399.625 | 1692.753 | 1.170751 | 7568.75 | 1731.442 | 1.284674 | 7792.25 | 1782.57 | 1.157358 | 7437.75 | 1701.474
1.134555 | 7464.7 | 1707.639 | 1.184555 | 7627.5 | 1744.882 | 1.300368 | 7847.25 | 1795.152 | 1.171803 | 7502.5 | 1716.287
1.147875 | 7528.292 | 1722.187 | 1.197875 | 7688.317 | 1758.794 | 1.313512 | 7898.95 | 1806.979 | 1.182874 | 7566.333 | 1730.889
1.159714 | 7593.5 | 1737.104 | 1.209714 | 7747.017 | 1772.223 | 1.32735 | 7954.7 | 1819.733 | 1.196978 | 7627.417 | 1744.863
1.174965 | 7657.25 | 1751.687 | 1.224965 | 7799.85 | 1784.309 | 1.337015 | 8003 | 1830.782 | 1.211318 | 7685.1002 | 1758.059
1.190521 | 7724.333 | 1767.034 | 1.240521 | 7857.683 | 1797.539 | 1.348263 | 8055.25 | 1842.735 | 1.228201 | 7746.3504 | 1772.07
1.209848 | 7783.208 | 1780.502 | 1.259848 | 7910.25 | 1809.564 | 1.36401 | 8108.583 | 1854.935 | 1.241531 | 7806.75 | 1785.887
1.225491 | 7847.583 | 1795.229 | 1.275491 | 7971.25 | 1823.519 | 1.378208 | 8159.3 | 1866.537 | 1.25603 | 7871.75 | 1800.757
1.239465 | 7908 | 1809.05 | 1.289465 | 8022.333 | 1835.205 | 1.395406 | 8204.517 | 1876.881 | 1.268027 | 7924.25 | 1812.767
1.253535 | 7968.4 | 1822.867 | 1.303535 | 8079.85 | 1848.362 | 1.40341 | 8252.85 | 1887.938 | 1.283296 | 7984.183 | 1826.477
1.26765 | 8030.45 | 1837.061 | 1.31765 | 8129.9 | 1859.812 | 1.415591 | 8296.5 | 1897.924 | 1.297208 | 8037.867 | 1838.758
1.285103 | 8087.933 | 1850.211 | 1.335103 | 8180.7 | 1871.433 | 1.430375 | 8347.75 | 1909.648 | 1.311901 | 8095.917 | 1852.038
1.29817 | 8145.183 | 1863.308 | 1.34817 | 8234 | 1883.626 | 1.450056 | 8392.35 | 1919.85 | 1.325857 | 8153.167 | 1865.134
1.313427 | 8203.467 | 1876.641 | 1.363427 | 8287.917 | 1895.96 | 1.468627 | 8441.3 | 1931.048 | 1.341167 | 8210 | 1878.136
1.326149 | 8255.5 | 1888.544 | 1.376149 | 8332.25 | 1906.102 | 1.479844 | 8486.73365 | 1941.442 | 1.358293 | 8262.1837 | 1890.073
1.343467 | 8316.75 | 1902.556 | 1.393467 | 8385.75 | 1918.341 | 1.492407 | 8532.967 | 1952.018 | 1.375171 | 8317.65 | 1902.762
1.357491 | 8370.883 | 1914.94 | 1.407491 | 8434.9 | 1929.584 | 1.50829 | 8582.433 | 1963.334 | 1.393022 | 8367.8 | 1914.234
1.376456 | 8423.8 | 1927.045 | 1.426456 | 8486 | 1941.274 | 1.526182 | 8630.7 | 1974.376 | 1.410044 | 8425 | 1927.319
1.391343 | 8473.4 | 1938.392 | 1.441343 | 8538.583 | 1953.303 | 1.539162 | 8675.3 | 1984.579 | 1.426084 | 8477.25 | 1939.272
1.405194 | 8527.5 | 1950.768 | 1.455194 | 8591.9 | 1965.5 | 1.550752 | 8721.65 | 1995.182 | 1.442894 | 8530.85035 | 1951.534
1.419137 | 8581.25 | 1963.064 | 1.469137 | 8641.9 | 1976.938 | 1.568558 | 8763.55 | 2004.767 | 1.458913 | 8578.70035 | 1962.48
1.438463 | 8634.25 | 1975.188 | 1.488463 | 8693.75 | 1988.799 | 1.589253 | 8807.75 | 2014.878 | 1.475325 | 8629.817 | 1974.174
1.458591 | 8680.333 | 1985.73 | 1.508591 | 8742.25 | 1999.894 | 1.608946 | 8850.3336 | 2024.62 | 1.490119 | 8675.15 | 1984.544
1.47671 | 8732.084 | 1997.569 | 1.52671 | 8797 | 2012.419 | 1.625561 | 8890.45 | 2033.797 | 1.505845 | 8726.65 | 1996.326
1.493258 | 8778.334 | 2008.149 | 1.543258 | 8845.084 | 2023.419 | 1.642814 | 8928.25 | 2042.444 | 1.52159 | 8773.15 | 2006.963
1.508201 | 8827.2 | 2019.328 | 1.558201 | 8894.7 | 2034.769 | 1.66285 | 8966.875 | 2051.28 | 1.537767 | 8822.117 | 2018.165
1.526567 | 8874.967 | 2030.255 | 1.576567 | 8938.717 | 2044.838 | 1.682226 | 9003.75 | 2059.715 | 1.555528 | 8862.65 | 2027.437
1.544129 | 8920.4 | 2040.648 | 1.594129 | 8984.8 | 2055.38 | 1.702132 | 9044.5 | 2069.038 | 1.573813 | 8910.95 | 2038.486
1.562872 | 8965.8 | 2051.034 | 1.612872 | 9032.75 | 2066.35 | 1.71973 | 9078.9 | 2076.907 | 1.593651 | 8953 | 2048.106
1.580011 | 9010.45 | 2061.248 | 1.630011 | 9077.25 | 2076.529 | 1.731708 | 9113.375 | 2084.793 | 1.61238 | 9001.7003 | 2059.247
1.598325 | 9054 | 2071.211 | 1.648325 | 9120.467 | 2086.416 | 1.742267 | 9149.983 | 2093.168 | 1.63078 | 9044.5 | 2069.038
1.617332 | 9102.25 | 2082.249 | 1.667332 | 9165.517 | 2096.722 | 1.75487 | 9185.25 | 2101.236 | 1.647678 | 9087.55 | 2078.886
1.635627 | 9144.15 | 2091.834 | 1.685627 | 9203.95 | 2105.514 | 1.772016 | 9223.017 | 2109.875 | 1.665221 | 9128.35 | 2088.219
1.651436 | 9185.967 | 2101.4 | 1.701436 | 9245.25 | 2114.961 | 1.790042 | 9253.983 | 2116.959 | 1.685338 | 9170.1 | 2097.77
1.671593 | 9224.633 | 2110.245 | 1.721593 | 9284.5 | 2123.94 | 1.804925 | 9288.95 | 2124.958 | 1.705009 | 9212.95 | 2107.572
1.688108 | 9267.467 | 2120.044 | 1.738108 | 9326 | 2133.434 | 1.825535 | 9319.175 | 2131.873 | 1.725361 | 9253.283 | 2116.799
1.707143 | 9307.483 | 2129.198 | 1.757143 | 9359.5 | 2141.098 | 1.849758 | 9351.85 | 2139.347 | 1.745446 | 9289 | 2124.97
1.726105 | 9346.25 | 2138.066 | 1.776105 | 9397.583 | 2149.81 | 1.875171 | 9384.5 | 2146.817 | 1.766503 | 9327.483 | 2133.773
1.7498 | 9381.75 | 2146.187 | 1.7998 | 9429.5 | 2157.111 | 1.891474 | 9413.383 | 2153.424 | 1.788764 | 9360.1669 | 2141.25
1.773499 | 9420.15 | 2154.972 | 1.823499 | 9463.55 | 2164.9 | 1.908091 | 9441.383 | 2159.829 | 1.810517 | 9397 | 2149.676
1.795479 | 9451.384 | 2162.117 | 1.845479 | 9494.9002 | 2172.072 | 1.922598 | 9468.95 | 2166.136 | 1.832728 | 9430.283 | 2157.29
1.817614 | 9486.75 | 2170.207 | 1.867614 | 9525.067 | 2178.973 | 1.946391 | 9495.717 | 2172.259 | 1.85558 | 9463.867 | 2164.973
1.83734 | 9519.75 | 2177.757 | 1.88734 | 9549.5 | 2184.562 | 1.97219 | 9524.5 | 2178.843 | 1.876555 | 9492.8 | 2171.591
1.857346 | 9552.65 | 2185.283 | 1.907346 | 9573.85015 | 2190.133 | 1.99986 | 9550.75 | 2184.848 | 1.899374 | 9522.933 | 2178.485
1.879302 | 9579.933 | 2191.524 | 1.929302 | 9589.067 | 2193.614 | 2.020979 | 9576.5 | 2190.739 | 1.920208 | 9547.25 | 2184.048
1.90228 | 9608.083 | 2197.964 | 1.95228 | 8447 | 1932.352 | 2.04034 | 9597.6 | 2195.566 | 1.943049 | 9565.35 | 2188.188
1.928178 | 9628 | 2202.52 | 1.978178 | 5697 | 1303.257 | 2.064526 | 9619.65 | 2200.61 | 1.959667 | 9343.2 | 2137.369
1.947343 | 9452.783 | 2162.437 |  |  |  | 2.088251 | 9637.25 | 2204.636 | 1.968579 | 7412.33135 | 1695.659
1.968057 | 7662.8 | 1752.957 |  |  |  | 2.109955 | 9651 | 2207.782
[6 empty] | 2.12272 | 9428 | 2156.768
[6 empty] | 2.134696 | 7314.767 | 1673.34