## Sheet1
Strain-5 | Force-5 | Stress-5
0.003004 | 2196.202 | 65.60368
1.7e-05 | 2346.404 | 70.09043
0.008634 | 2482.404 | 74.15294
0.011065 | 2621.8 | 78.3169
0.018611 | 2754.2 | 82.27187
0.018041 | 2898.202 | 86.57342
0.02435 | 3032.202 | 90.57619
0.028676 | 3175.798 | 94.86561
0.036099 | 3309.798 | 98.86838
0.038625 | 3430 | 102.459
0.043284 | 3567.394 | 106.5631
0.053698 | 3706.404 | 110.7156
0.05244 | 3825.6 | 114.2761
0.056134 | 3973.4 | 118.6911
0.061432 | 4078.202 | 121.8217
0.064731 | 4217.8 | 125.9917
0.069905 | 4340.404 | 129.654
0.074869 | 4488.6 | 134.0809
0.076124 | 4649.394 | 138.884
0.076936 | 4778.202 | 142.7317
0.087503 | 4927.4 | 147.1885
0.087329 | 5067.596 | 151.3763
0.092148 | 5209.798 | 155.6241
0.09827 | 5357.798 | 160.0451
0.098065 | 5489.596 | 163.982
0.107237 | 5640 | 168.4748
0.107906 | 5770 | 172.3581
0.107696 | 5906.202 | 176.4267
0.11385 | 6055.798 | 180.8953
0.12226 | 6188.202 | 184.8504
0.1234 | 6340 | 189.3848
0.13162 | 6470 | 193.2681
0.132678 | 6615.798 | 197.6233
0.140186 | 6758.202 | 201.8771
0.139368 | 6890 | 205.8141
0.146249 | 7036.2 | 210.1813
0.148675 | 7160 | 213.8794
0.151387 | 7301.798 | 218.1151
0.156931 | 7457.798 | 222.775
0.159291 | 7570.2 | 226.1326
0.166183 | 7737.798 | 231.139
0.168284 | 7858.2 | 234.7356
0.16903 | 7994.202 | 238.7982
0.178407 | 8142.404 | 243.2252
0.175566 | 8275.798 | 247.2099
0.186562 | 8415.798 | 251.3919
0.18185 | 8550 | 255.4007
0.184287 | 8702.404 | 259.9532
0.192853 | 8845.798 | 264.2366
0.194127 | 8980 | 268.2454
0.199665 | 9110 | 272.1287
0.204284 | 9240 | 276.012
0.204882 | 9395.596 | 280.6598
0.209618 | 9539.8 | 284.9674
0.21031 | 9660 | 288.5579
0.22043 | 9818.202 | 293.2837
0.222046 | 9933.6 | 296.7308
0.225712 | 10089.798 | 301.3966
0.229946 | 10220 | 305.2859
0.23677 | 10350.202 | 309.1753
0.236838 | 10506.404 | 313.8412
0.234744 | 10630 | 317.5332
0.24104 | 10779.596 | 322.0019
0.240144 | 10904.202 | 325.724
0.244779 | 11051.596 | 330.1269
0.247249 | 11196.2 | 334.4464
0.254032 | 11321.596 | 338.1922
0.256244 | 11450 | 342.0278
0.25969 | 11596.2 | 346.395
0.26624 | 11734.202 | 350.5173
0.265533 | 11867.596 | 354.502
0.274934 | 12004.404 | 358.5886
0.273856 | 12130.4 | 362.3523
0.28534 | 12281.798 | 366.8748
0.285525 | 12421.6 | 371.0509
0.285694 | 12551.798 | 374.9401
0.290374 | 12689.798 | 379.0623
0.294744 | 12830 | 383.2504
0.292911 | 12968.404 | 387.3847
0.294367 | 13100.202 | 391.3217
0.300605 | 13254.202 | 395.9219
0.299025 | 13370.404 | 399.393
0.310016 | 13521.596 | 403.9093
0.309696 | 13661.596 | 408.0913
0.310954 | 13791.798 | 411.9806
0.317558 | 13941.596 | 416.4553
0.318753 | 14063.596 | 420.0996
0.317817 | 14203.8 | 424.2877
0.324427 | 14342.202 | 428.422
0.332416 | 14498.606 | 433.094
0.330586 | 14623.798 | 436.8337
0.338273 | 14744.404 | 440.4363
0.342712 | 14890.202 | 444.7915
0.338374 | 15020 | 448.6688
0.344336 | 15160.404 | 452.8628
0.347216 | 15308.606 | 457.2898
0.357004 | 15432.202 | 460.9818
0.352172 | 15574.2 | 465.2235
0.359191 | 15712.404 | 469.3519
0.365924 | 15853.798 | 473.5755
0.364957 | 15990 | 477.6441
0.37027 | 16118.202 | 481.4736
0.377214 | 16267.8 | 485.9423
0.377962 | 16389.798 | 489.5866
0.381847 | 16540 | 494.0733
0.387592 | 16670 | 497.9566
0.382567 | 16797.798 | 501.7741
0.390343 | 16948.202 | 506.2669
0.389749 | 17080 | 510.2039
0.400097 | 17230 | 514.6846
0.403152 | 17343.596 | 518.0779
0.413891 | 17482.202 | 522.2183
0.412214 | 17629.8 | 526.6272
0.4116 | 17758.202 | 530.4628
0.420524 | 17894.2 | 534.5252
0.42106 | 18032.202 | 538.6475
0.423811 | 18172.202 | 542.8295
0.430241 | 18307.596 | 546.8739
0.436032 | 18444.202 | 550.9546
0.434546 | 18592.4 | 555.3814
0.441636 | 18727.596 | 559.4199
0.438806 | 18850 | 563.0763
0.445134 | 18995.596 | 567.4255
0.449138 | 19132.4 | 571.512
0.454351 | 19278.202 | 575.8673
0.454429 | 19411.6 | 579.8521
0.455887 | 19540 | 583.6876
0.461071 | 19684.404 | 588.0012
0.466628 | 19807.596 | 591.6811
0.469245 | 19948.404 | 595.8872
0.478633 | 20093.798 | 600.2303
0.475525 | 20228.606 | 604.2573
0.483377 | 20360 | 608.1822
0.481375 | 20500 | 612.3642
0.486281 | 20630 | 616.2475
0.488446 | 20760 | 620.1307
0.491924 | 20903.8 | 624.4263
0.498662 | 21044.202 | 628.6203
0.500088 | 21163.596 | 632.1867
0.504244 | 21305.798 | 636.4345
0.509383 | 21443.596 | 640.5507
0.513046 | 21580 | 644.6253
0.523689 | 21714.404 | 648.6402
0.515789 | 21842.202 | 652.4577
0.518697 | 21996.202 | 657.0579
0.51791 | 22135.798 | 661.2278
0.526954 | 22272.202 | 665.3024
0.534754 | 22402.404 | 669.1917
0.536234 | 22537.596 | 673.2301
0.535251 | 22670 | 677.1852
0.542137 | 22803.798 | 681.1819
0.543341 | 22942.202 | 685.3162
0.543602 | 23088.202 | 689.6775
0.550227 | 23210 | 693.3157
0.555939 | 23368.202 | 698.0415
0.561531 | 23500 | 701.9784
0.562247 | 23628.2 | 705.808
0.568115 | 23763.798 | 709.8585
0.57323 | 23896.2 | 713.8135
0.575789 | 24030 | 717.8103
0.571827 | 24180 | 722.291
0.581384 | 24300 | 725.8756
0.57809 | 24440 | 730.0576
0.590073 | 24580 | 734.2396
0.589777 | 24720 | 738.4216
0.600942 | 24862.202 | 742.6694
0.591931 | 25009.2 | 747.0604
0.606347 | 25130 | 750.6689
0.600135 | 25261.596 | 754.5998
0.612454 | 25396.606 | 758.6328
0.6049 | 25550 | 763.2149
0.615609 | 25681.8 | 767.1519
0.612025 | 25833.798 | 771.6923
0.627077 | 25954.202 | 775.289
0.621169 | 26100 | 779.6441
0.63107 | 26230 | 783.5274
0.625889 | 26364.404 | 787.5423
0.634918 | 26501.798 | 791.6464
0.632891 | 26646.404 | 795.966
0.642414 | 26774.202 | 799.7835
0.641948 | 26930 | 804.4374
0.64843 | 27050 | 808.022
0.651238 | 27207.798 | 812.7356
0.652234 | 27330 | 816.386
0.659416 | 27461.798 | 820.323
0.66232 | 27605.798 | 824.6245
0.657882 | 27732.6 | 828.4122
0.665806 | 27887.596 | 833.0422
0.679945 | 28010.404 | 836.7106
0.672276 | 28155.798 | 841.0538
0.681781 | 28300 | 845.3613
0.678309 | 28431.798 | 849.2983
0.684376 | 28563.596 | 853.2353
0.681973 | 28718.202 | 857.8536
0.690394 | 28849.798 | 861.7845
0.691462 | 28991.798 | 866.0263
0.695568 | 29101.798 | 869.3121
0.695172 | 29258.404 | 873.9902
0.700381 | 29397.596 | 878.148
0.71416 | 29547.798 | 882.6348
0.712664 | 29676.202 | 886.4704
0.725137 | 29821.6 | 890.8136
0.718462 | 29956.4 | 894.8403
0.732709 | 30095.798 | 899.0043
0.72603 | 30230 | 903.0131
0.731628 | 30366.4 | 907.0876
0.73288 | 30507.8 | 911.3114
0.739615 | 30650.202 | 915.5652
0.742255 | 30770 | 919.1437
0.740009 | 30916.2 | 923.5109
0.753544 | 31050 | 927.5077
0.751752 | 31190 | 931.6897
0.757026 | 31330 | 935.8717
0.759588 | 31476.404 | 940.245
0.763853 | 31615.596 | 944.4028
0.766622 | 31748.202 | 948.364
0.773 | 31890 | 952.5997
0.78011 | 32020 | 956.483
0.780265 | 32159.798 | 960.6589
0.786192 | 32293.798 | 964.6617
0.785821 | 32439.596 | 969.0169
0.79206 | 32573.798 | 973.0257
0.794751 | 32700 | 976.7955
0.805499 | 32838.404 | 980.9299
0.804602 | 32979.798 | 985.1535
0.806743 | 33125.596 | 989.5087
0.809539 | 33260 | 993.5235
0.816912 | 33383.8 | 997.2216
0.821645 | 33542.404 | 1001.959
0.827263 | 33664.404 | 1005.604
0.828689 | 33805.192 | 1009.809
0.833121 | 33950 | 1014.135
0.84012 | 34082.202 | 1018.084
0.847773 | 34218.202 | 1022.146
0.848153 | 34370 | 1026.681
0.855513 | 34501.596 | 1030.612
0.851793 | 34634.606 | 1034.585
0.859213 | 34777.394 | 1038.85
0.867696 | 34913.798 | 1042.925
0.871585 | 35058.404 | 1047.244
0.870776 | 35187.8 | 1051.11
0.873378 | 35332.4 | 1055.429
0.875746 | 35460.2 | 1059.247
0.881966 | 35602.202 | 1063.488
0.886486 | 35730.2 | 1067.312
0.899236 | 35868.4 | 1071.44
0.898883 | 36020 | 1075.969
0.906268 | 36150 | 1079.852
0.909497 | 36308.202 | 1084.578
0.915193 | 36434.2 | 1088.341
0.919126 | 36570 | 1092.398
0.924174 | 36729.394 | 1097.159
0.928351 | 36840 | 1100.463
0.934731 | 36989.798 | 1104.938
0.936582 | 37120.202 | 1108.833
0.941776 | 37267.596 | 1113.236
0.947031 | 37395.4 | 1117.054
0.951076 | 37538.202 | 1121.32
0.960803 | 37685.6 | 1125.723
0.956684 | 37810 | 1129.439
0.967243 | 37942.202 | 1133.388
0.970186 | 38098.202 | 1138.048
0.978236 | 38224.202 | 1141.811
0.977699 | 38353.798 | 1145.683
0.992683 | 38490 | 1149.751
0.990747 | 38627.596 | 1153.861
0.99503 | 38775.8 | 1158.288
1.002517 | 38905.8 | 1162.172
1.002624 | 39040 | 1166.18
1.019248 | 39170 | 1170.064
1.016729 | 39318.404 | 1174.497
1.016349 | 39463.394 | 1178.828
1.034817 | 39578.404 | 1182.263
1.033169 | 39742.404 | 1187.162
1.029017 | 39870 | 1190.974
1.041221 | 40011.596 | 1195.203
1.04374 | 40137.798 | 1198.973
1.049597 | 40283.394 | 1203.322
1.05079 | 40413.596 | 1207.212
1.060665 | 40542.2 | 1211.053
1.060806 | 40697.798 | 1215.701
1.068428 | 40835.798 | 1219.823
1.073207 | 40968.202 | 1223.779
1.077779 | 41115.394 | 1228.175
1.078793 | 41239.8 | 1231.892
1.089866 | 41376.202 | 1235.966
1.09127 | 41527.798 | 1240.494
1.100143 | 41660 | 1244.443
1.105003 | 41799.8 | 1248.62
1.107688 | 41922.404 | 1252.282
1.109728 | 42067.596 | 1256.619
1.115147 | 42200 | 1260.574
1.126828 | 42340 | 1264.756
1.129121 | 42480 | 1268.938
1.128276 | 42616.202 | 1273.007
1.138589 | 42750 | 1277.003
1.137207 | 42910 | 1281.783
1.142016 | 43028.404 | 1285.32
1.146984 | 43170.202 | 1289.555
1.148148 | 43293.596 | 1293.241
1.155758 | 43453.8 | 1298.027
1.160662 | 43587.798 | 1302.03
1.166391 | 43739.4 | 1306.558
1.172581 | 43879.798 | 1310.752
1.17722 | 43994.2 | 1314.169
1.17965 | 44125.4 | 1318.088
1.18543 | 44272.202 | 1322.474
1.191819 | 44403.6 | 1326.399
1.197309 | 44540.404 | 1330.485
1.203356 | 44684.202 | 1334.781
1.20894 | 44839.798 | 1339.429
1.210093 | 44967.596 | 1343.246
1.214524 | 45102.202 | 1347.267
1.22405 | 45234.404 | 1351.216
1.231437 | 45389.596 | 1355.852
1.236882 | 45512.4 | 1359.52
1.240475 | 45653.798 | 1363.744
1.246004 | 45781.798 | 1367.567
1.251842 | 45946.404 | 1372.484
1.254806 | 46054.202 | 1375.705
1.255514 | 46208.202 | 1380.305
1.266573 | 46330 | 1383.943
1.267297 | 46470 | 1388.125
1.278349 | 46620 | 1392.606
1.287554 | 46750 | 1396.489
1.288403 | 46880 | 1400.372
1.292825 | 47020 | 1404.554
1.299426 | 47165.798 | 1408.91
1.303368 | 47300 | 1412.918
1.315461 | 47430 | 1416.802
1.321688 | 47570 | 1420.984
1.326295 | 47700.202 | 1424.873
1.334391 | 47848.404 | 1429.3
1.342018 | 47984.202 | 1433.356
1.349696 | 48111.798 | 1437.168
1.353149 | 48260 | 1441.595
1.358337 | 48397.4 | 1445.699
1.368035 | 48540 | 1449.959
1.375627 | 48670 | 1453.842
1.384584 | 48802.2 | 1457.791
1.389631 | 48940.404 | 1461.92
1.393804 | 49070.404 | 1465.803
1.3982 | 49225.596 | 1470.439
1.406184 | 49379.394 | 1475.033
1.415285 | 49490.202 | 1478.343
1.432325 | 49640 | 1482.817
1.427824 | 49765.394 | 1486.563
1.434108 | 49918.404 | 1491.134
1.44522 | 50050 | 1495.065
1.450694 | 50190 | 1499.247
1.452279 | 50324.404 | 1503.262
1.480861 | 50469.8 | 1507.605
1.477498 | 50602.202 | 1511.56
1.482052 | 50732.202 | 1515.443
1.492059 | 50854.202 | 1519.087
1.499909 | 51003.798 | 1523.556
1.510247 | 51135.8 | 1527.499
1.518232 | 51272.202 | 1531.574
1.517273 | 51410.404 | 1535.702
1.53159 | 51540.202 | 1539.579
1.545548 | 51673.596 | 1543.564
1.546719 | 51810 | 1547.638
1.559919 | 51950 | 1551.82
1.564722 | 52101.596 | 1556.349
1.576179 | 52227.798 | 1560.119
1.586493 | 52370 | 1564.366
1.598508 | 52509.596 | 1568.536
1.606788 | 52652.404 | 1572.802
1.611204 | 52790 | 1576.912
1.620139 | 52919.8 | 1580.79
1.629858 | 53057.6 | 1584.906
1.617391 | 53199.6 | 1589.148
1.650963 | 53349.394 | 1593.622
1.649738 | 53472.404 | 1597.297
1.669216 | 53598.4 | 1601.06
1.68157 | 53740 | 1605.29
1.693862 | 53871.8 | 1609.227
1.694252 | 54002.606 | 1613.135
1.706508 | 54155.798 | 1617.711
1.7145 | 54298.202 | 1621.965
1.727963 | 54439.394 | 1626.182
1.728629 | 54564.202 | 1629.91
1.74333 | 54705.798 | 1634.14
1.755387 | 54840 | 1638.149
1.767188 | 54964.404 | 1641.865
1.773265 | 55120 | 1646.513
1.784059 | 55240 | 1650.097
1.795443 | 55380 | 1654.279
1.803547 | 55510 | 1658.163
1.821539 | 55647.798 | 1662.279
1.828071 | 55800 | 1666.825
1.837712 | 55915.798 | 1670.284
1.848672 | 56052.404 | 1674.365
1.858098 | 56200 | 1678.774
1.87267 | 56318.404 | 1682.311
1.88363 | 56467.394 | 1686.761
1.897137 | 56595.6 | 1690.591
1.912371 | 56730 | 1694.606
1.90991 | 56871.596 | 1698.836
1.93746 | 56996.404 | 1702.564
1.950725 | 57130 | 1706.554
1.964055 | 57283.394 | 1711.137
1.976051 | 57421.192 | 1715.253
1.998443 | 57548.606 | 1719.059
2.013935 | 57671.394 | 1722.727
2.020186 | 57790.808 | 1726.294
2.043522 | 57925.394 | 1730.314
2.059071 | 58072.202 | 1734.699
2.068821 | 58193.596 | 1738.326
2.087714 | 58331.798 | 1742.454
2.106423 | 58479.798 | 1746.875
2.122891 | 58601.394 | 1750.507
2.129191 | 58738.404 | 1754.6
2.151914 | 58876.202 | 1758.716
2.161988 | 58990.404 | 1762.127
2.189476 | 59131.596 | 1766.345
2.206418 | 59260 | 1770.181
2.236086 | 59391.596 | 1774.112
2.25074 | 59520.202 | 1777.953
2.267475 | 59658.202 | 1782.075
2.298132 | 59793.394 | 1786.114
2.307182 | 59912.202 | 1789.663
2.332364 | 60037.6 | 1793.409
2.357864 | 60158.404 | 1797.017
2.38095 | 60298.202 | 1801.193
2.401261 | 60420 | 1804.831
2.438267 | 60555.8 | 1808.888
2.44645 | 60679.596 | 1812.586
2.482447 | 60798.606 | 1816.141
2.502157 | 60931.192 | 1820.101
2.532024 | 61017.2 | 1822.671
2.560537 | 61139 | 1826.309
2.580555 | 61286.404 | 1830.712
2.607702 | 61401.2 | 1834.141
2.653348 | 61503.6 | 1837.2
2.685802 | 61621.394 | 1840.719
2.722702 | 61725.394 | 1843.825
2.753632 | 61841.394 | 1847.29
2.800029 | 61953.798 | 1850.648
2.837311 | 62055.596 | 1853.689
2.86951 | 62156.606 | 1856.706
2.897914 | 62234.404 | 1859.03
2.93251 | 62324.202 | 1861.713
2.975377 | 62351.01 | 1862.513