## Sheet1
Strain-1 | Force-1 | Stress-1 | Strain-2 | Force-2 | Stress-2 | Strain-3 | Force-3 | Stress-3 | Strain-4 | Force-4 | Stress-4 | Strain-5 | Force-5 | Stress-5
0.00228 | 79.11667 | 86.36357 | 0.001478 | 169.5 | 185.0258 | 0.001974 | 62.75 | 68.49776 | 0.001505 | 75.51667 | 82.43382 | 0.000933 | 105.0333 | 114.6541
0.005297 | 82.8 | 90.38429 | 0.004473 | 179.3 | 195.7235 | 0.002166 | 62.75 | 68.49776 | 0.003935 | 78.83333 | 86.05428 | 0.00317 | 109.7167 | 119.7665
0.007426 | 86.25 | 94.1503 | 0.007476 | 187.40005 | 204.5655 | 0.002207 | 63.46667 | 69.28007 | 0.006259 | 82.25 | 89.78391 | 0.004794 | 114.6167 | 125.1153
0.009292 | 89.4 | 97.58883 | 0.011344 | 196.80005 | 214.8265 | 0.003512 | 64.93335 | 70.88109 | 0.007161 | 85.50002 | 93.33162 | 0.006418 | 118.9 | 129.791
0.010137 | 91.68333 | 100.0813 | 0.014493 | 204.1 | 222.7951 | 0.005056 | 67.01667 | 73.15524 | 0.009877 | 88.85 | 96.98845 | 0.008382 | 123.0667 | 134.3393
0.011488 | 93.63333 | 102.2099 | 0.018988 | 212.05 | 231.4733 | 0.006691 | 70.11668 | 76.53921 | 0.013238 | 91.66667 | 100.0631 | 0.010786 | 127 | 138.6329
0.012748 | 95.58333 | 104.3385 | 0.022513 | 219.0167 | 239.0781 | 0.007923 | 73.45 | 80.17785 | 0.015916 | 94.75 | 103.4289 | 0.012812 | 130.4667 | 142.4171
0.015329 | 97.5 | 106.4308 | 0.026043 | 224.9333 | 245.5367 | 0.009259 | 77 | 84.05302 | 0.018064 | 97.46667 | 106.3944 | 0.013693 | 133.2667 | 145.4736
0.016841 | 99.75 | 108.8869 | 0.02799 | 230.35 | 251.4495 | 0.010899 | 80.43333 | 87.80084 | 0.019128 | 100.1167 | 109.2871 | 0.014681 | 136.25 | 148.7302
0.016865 | 101.5 | 110.7972 | 0.03137 | 236.18335 | 257.8172 | 0.01309 | 83.56667 | 91.22118 | 0.02012 | 102.2833 | 111.6523 | 0.015677 | 137.7667 | 150.3858
0.016242 | 103.4667 | 112.944 | 0.033497 | 241.75 | 263.8937 | 0.015311 | 86.36667 | 94.27765 | 0.019195 | 104.3667 | 113.9264 | 0.017415 | 138.75 | 151.4592
0.016756 | 105.2167 | 114.8543 | 0.035325 | 248.25 | 270.9891 | 0.018223 | 89.26667 | 97.44329 | 0.019597 | 106.5 | 116.2552 | 0.018089 | 139 | 151.7321
0.018493 | 107.15 | 116.9647 | 0.036583 | 253.9334 | 277.1931 | 0.020863 | 91.65 | 100.0449 | 0.021314 | 108.5 | 118.4383 | 0.01818 | 138.75 | 151.4592
0.020322 | 108.75 | 118.7112 | 0.039069 | 259.5167 | 283.2878 | 0.022651 | 94.25 | 102.8831 | 0.025798 | 110.5 | 120.6215 | 0.017393 | 138.75 | 151.4592
0.02132 | 110.25 | 120.3486 | 0.043281 | 265.4667 | 289.7828 | 0.023635 | 96.45 | 105.2846 | 0.030267 | 112.15 | 122.4227 | 0.017295 | 139 | 151.7321
0.022759 | 111.7167 | 121.9497 | 0.046074 | 270.75 | 295.5501 | 0.024072 | 98.56668 | 107.5952 | 0.033333 | 113.7167 | 124.1329 | 0.018124 | 139.5 | 152.2779
0.02443 | 113 | 123.3505 | 0.04845 | 277.25 | 302.6455 | 0.025516 | 100.4583 | 109.6601 | 0.033876 | 115.25 | 125.8066 | 0.018801 | 139.5 | 152.2779
0.025276 | 114.25 | 124.715 | 0.050899 | 282.9 | 308.813 | 0.026905 | 102.0833 | 111.4339 | 0.031299 | 116.5 | 127.1711 | 0.019604 | 139.5 | 152.2779
0.025608 | 115.75 | 126.3524 | 0.05373 | 288.7167 | 315.1625 | 0.028439 | 103.75 | 113.2533 | 0.028747 | 118.25 | 129.0814 | 0.019905 | 139.25 | 152.005
0.026297 | 117.15 | 127.8807 | 0.055455 | 294.2333 | 321.1844 | 0.029883 | 105.5 | 115.1636 | 0.027672 | 119.65 | 130.6097 | 0.019845 | 139.5 | 152.2779
0.028005 | 118.75 | 129.6272 | 0.056776 | 300.05 | 327.5339 | 0.03039 | 106.8667 | 116.6554 | 0.028474 | 121.13335 | 132.2289 | 0.018419 | 140 | 152.8237
0.030277 | 119.75 | 130.7188 | 0.060321 | 305.75 | 333.756 | 0.030547 | 108.0667 | 117.9653 | 0.030522 | 122.3833 | 133.5934 | 0.017129 | 141.25 | 154.1882
0.031542 | 121 | 132.0833 | 0.064369 | 311.25 | 339.7598 | 0.030529 | 109.4833 | 119.5118 | 0.033982 | 123.6 | 134.9215 | 0.016426 | 143 | 156.0985
0.032722 | 122.25 | 133.4478 | 0.068205 | 316.7667 | 345.7818 | 0.031448 | 110.75 | 120.8944 | 0.03743 | 124.9 | 136.3406 | 0.017273 | 145.2833 | 158.591
0.032485 | 123.75 | 135.0852 | 0.071379 | 322.95 | 352.5315 | 0.032581 | 112 | 122.2589 | 0.039284 | 126.25 | 137.8142 | 0.018286 | 147.7167 | 161.2472
0.032184 | 125 | 136.4497 | 0.075938 | 328.2 | 358.2624 | 0.033649 | 113.25 | 123.6234 | 0.038595 | 127.3333 | 138.9968 | 0.020917 | 149.95 | 163.6851
0.032228 | 126.1 | 137.6505 | 0.079745 | 334.3167 | 364.9393 | 0.034261 | 114.2833 | 124.7514 | 0.036482 | 128.75 | 140.5432 | 0.022978 | 152.2917 | 166.2412
0.033142 | 127.15 | 138.7966 | 0.082856 | 339.75 | 370.8703 | 0.034065 | 115.5 | 126.0795 | 0.035665 | 129.55 | 141.4165 | 0.02403 | 154.5 | 168.6518
0.034678 | 128.2667 | 140.0156 | 0.085053 | 345.85005 | 377.5291 | 0.033598 | 116.5 | 127.1711 | 0.034494 | 130.75 | 142.7264 | 0.024523 | 156.75 | 171.1079
0.034464 | 129.5 | 141.3619 | 0.08855 | 351.6 | 383.8057 | 0.033533 | 117.75 | 128.5356 | 0.035557 | 131.75 | 143.818 | 0.025831 | 158.4333 | 172.9455
0.034198 | 130.75 | 142.7264 | 0.091271 | 357.50005 | 390.2462 | 0.034832 | 118.75 | 129.6272 | 0.036988 | 133 | 145.1825 | 0.028266 | 160 | 174.6556
0.034126 | 131.7667 | 143.8362 | 0.093749 | 362.75 | 395.9771 | 0.036518 | 119.8333 | 130.8098 | 0.037801 | 134 | 146.2741 | 0.029724 | 161.6 | 176.4022
0.036313 | 133 | 145.1825 | 0.096406 | 368.5 | 402.2538 | 0.03812 | 120.5833 | 131.6285 | 0.037735 | 135.1917 | 147.5749 | 0.029333 | 163.366675 | 178.3307
0.036458 | 134.1 | 146.3833 | 0.099566 | 374.2333 | 408.5122 | 0.039258 | 121.5 | 132.6291 | 0.035826 | 136 | 148.4573 | 0.027212 | 165.25 | 180.3865
0.037271 | 135.4333 | 147.8387 | 0.102893 | 380.15 | 414.9709 | 0.039116 | 122.5 | 133.7207 | 0.035779 | 137 | 149.5489 | 0.025079 | 167.2083 | 182.5242
0.037651 | 136.5 | 149.0031 | 0.105367 | 385.35 | 420.6472 | 0.038343 | 123.5 | 134.8123 | 0.035346 | 138 | 150.6405 | 0.024489 | 168.9833 | 184.4618
0.03936 | 137.75 | 150.3676 | 0.106804 | 391.65 | 427.5242 | 0.03755 | 124.25 | 135.631 | 0.036193 | 139 | 151.7321 | 0.026643 | 170.5 | 186.1174
0.040362 | 138.5833 | 151.2772 | 0.108735 | 396.75 | 433.0914 | 0.037365 | 125.2167 | 136.6862 | 0.036326 | 140 | 152.8237 | 0.028997 | 171.6 | 187.3182
0.040251 | 139.75 | 152.5508 | 0.11056 | 403 | 439.9139 | 0.037749 | 126 | 137.5413 | 0.036978 | 141 | 153.9153 | 0.030399 | 172 | 187.7548
0.039897 | 140.75 | 153.6424 | 0.114297 | 408.65005 | 446.0815 | 0.038217 | 127 | 138.6329 | 0.036252 | 141.9167 | 154.9159 | 0.031055 | 172.75 | 188.5735
0.03902 | 142.5 | 155.5527 | 0.117746 | 414.5667 | 452.54 | 0.038887 | 128 | 139.7245 | 0.03618 | 142.75 | 155.8256 | 0.03225 | 173.6 | 189.5014
0.039482 | 147.7 | 161.229 | 0.120446 | 419.95005 | 458.4165 | 0.039133 | 128.75 | 140.5432 | 0.035834 | 143.6833 | 156.8444 | 0.034731 | 175.25 | 191.3025
0.042365 | 157.4583 | 171.8812 | 0.123603 | 426.00005 | 465.0207 | 0.039016 | 129.75 | 141.6348 | 0.037185 | 144.25 | 157.463 | 0.03684 | 176.9 | 193.1036
0.049053 | 169.75 | 185.2987 | 0.127037 | 432 | 471.5702 | 0.039208 | 130.55 | 142.5081 | 0.038832 | 145.25 | 158.5546 | 0.039874 | 179.25 | 195.6689
0.057168 | 181.6 | 198.2341 | 0.131511 | 438.2 | 478.3381 | 0.040135 | 131.5 | 143.5451 | 0.040001 | 147 | 160.4649 | 0.040939 | 183.75 | 200.5811
0.064473 | 191.7833 | 209.3502 | 0.135373 | 443.85005 | 484.5057 | 0.040851 | 132.5 | 144.6367 | 0.041755 | 150.25 | 164.0126 | 0.044628 | 193.75 | 211.4971
0.070268 | 200.7 | 219.0837 | 0.139355 | 450.10005 | 491.3282 | 0.040432 | 133.25 | 145.4554 | 0.043888 | 155.0167 | 169.2158 | 0.049922 | 208.6667 | 227.7801
0.073738 | 208.75 | 227.871 | 0.138977 | 456 | 497.7685 | 0.03951 | 134 | 146.2741 | 0.046333 | 160.85 | 175.5835 | 0.058268 | 227.6833 | 248.5386
0.077919 | 216.275 | 236.0853 | 0.140051 | 462.1 | 504.4273 | 0.038341 | 134.8 | 147.1474 | 0.049692 | 167.40005 | 182.7335 | 0.066078 | 242 | 264.1666
0.080866 | 223.7 | 244.1904 | 0.142171 | 468.0833 | 510.9587 | 0.037738 | 136 | 148.4573 | 0.055598 | 176.5 | 192.667 | 0.072444 | 255.0667 | 278.4302
0.086148 | 230.65 | 251.777 | 0.149508 | 474.25 | 517.6902 | 0.03743 | 138.0667 | 150.7133 | 0.064396 | 184.80005 | 201.7273 | 0.077392 | 265.25 | 289.5463
0.091026 | 237.3 | 259.0361 | 0.154642 | 479.85 | 523.8032 | 0.03841 | 141.3167 | 154.2609 | 0.072497 | 194.25 | 212.0429 | 0.081432 | 274.55 | 299.6981
0.095746 | 244.475 | 266.8683 | 0.159172 | 486.1 | 530.6256 | 0.039897 | 146.5167 | 159.9373 | 0.077834 | 202.7 | 221.2669 | 0.085739 | 282.15 | 307.9943
0.098694 | 251.5167 | 274.555 | 0.162109 | 491.95 | 537.0115 | 0.04173 | 152.3333 | 166.2867 | 0.079299 | 211.15005 | 230.4909 | 0.088697 | 288.65005 | 315.0897
0.102134 | 257.7 | 281.3047 | 0.165061 | 498.3 | 543.9431 | 0.043778 | 158.6167 | 173.1456 | 0.081299 | 217.8 | 237.75 | 0.090732 | 294.25 | 321.2026
0.105925 | 264.85 | 289.1096 | 0.165648 | 504.6834 | 550.9112 | 0.046118 | 165.2667 | 180.4047 | 0.083009 | 224.7667 | 245.3548 | 0.091759 | 299.7667 | 327.2246
0.109988 | 271.25 | 296.0959 | 0.166796 | 511 | 557.8064 | 0.048687 | 172 | 187.7548 | 0.085894 | 231.75 | 252.9778 | 0.094384 | 306.1 | 334.1381
0.115175 | 278 | 303.4642 | 0.168249 | 516.8167 | 564.1559 | 0.052753 | 179.25 | 195.6689 | 0.08605 | 238.65 | 260.5098 | 0.097529 | 313.35 | 342.0521
0.119774 | 285.0167 | 311.1235 | 0.171002 | 522.55 | 570.4144 | 0.0578 | 185.0833 | 202.0365 | 0.090827 | 244.3 | 266.6773 | 0.100282 | 320.2 | 349.5296
0.124562 | 292.05 | 318.8011 | 0.173603 | 528.5 | 576.9094 | 0.064187 | 191.5667 | 209.1137 | 0.093834 | 250.5 | 273.4452 | 0.102996 | 328 | 358.044
0.127407 | 298.45 | 325.7873 | 0.177366 | 534.75 | 583.7319 | 0.069125 | 198.2 | 216.3547 | 0.097133 | 255.95 | 279.3945 | 0.106651 | 334.25 | 364.8665
0.131182 | 305.3833 | 333.3557 | 0.18185 | 541.0333 | 590.5907 | 0.073168 | 204.2 | 222.9042 | 0.097922 | 262 | 285.9986 | 0.112516 | 341.75 | 373.0535
0.13572 | 312 | 340.5785 | 0.185771 | 547.55 | 597.7043 | 0.076374 | 210.5 | 229.7813 | 0.100663 | 268.3667 | 292.9484 | 0.119333 | 348.3667 | 380.2762
0.140344 | 319.25 | 348.4926 | 0.188147 | 553.1834 | 603.8537 | 0.079919 | 216.6 | 236.4401 | 0.103441 | 274.25 | 299.3707 | 0.125025 | 355.15 | 387.6809
0.144565 | 326 | 355.8608 | 0.189642 | 559.6 | 610.8581 | 0.083723 | 223.45 | 243.9175 | 0.106781 | 279.25 | 304.8287 | 0.130046 | 360.95 | 394.0122
0.148696 | 333.4167 | 363.9569 | 0.19247 | 565.5 | 617.2985 | 0.087187 | 229.3 | 250.3034 | 0.11156 | 285 | 311.1053 | 0.135146 | 367.6 | 401.2713
0.153079 | 339.95 | 371.0886 | 0.196703 | 572.15 | 624.5576 | 0.090162 | 235.55 | 257.1259 | 0.115687 | 290.25 | 316.8362 | 0.140569 | 373.75 | 407.9846
0.15791 | 347.1 | 378.8936 | 0.202256 | 577.95 | 630.8889 | 0.09294 | 241.75 | 263.8937 | 0.115818 | 296.5 | 323.6587 | 0.144018 | 380 | 414.8071
0.162939 | 354.6 | 387.0805 | 0.206877 | 584.2667 | 637.7842 | 0.095915 | 247.5 | 270.1704 | 0.115625 | 301.3833 | 328.9894 | 0.14561 | 385.65 | 420.9746
0.166109 | 361.75 | 394.8855 | 0.209151 | 590.20005 | 644.261 | 0.098903 | 253.15 | 276.338 | 0.117865 | 307.1167 | 335.2478 | 0.14725 | 392.1 | 428.0155
0.167343 | 368.65 | 402.4175 | 0.208119 | 596.55 | 651.1926 | 0.102282 | 259 | 282.7238 | 0.122505 | 312.4833 | 341.1061 | 0.149893 | 397.3 | 433.6918
0.169999 | 376 | 410.4407 | 0.208002 | 602.9 | 658.1242 | 0.105263 | 264.2667 | 288.4729 | 0.125675 | 317.8 | 346.9097 | 0.152722 | 403.6 | 440.5688
0.172587 | 382.75 | 417.809 | 0.209239 | 609.25 | 665.0559 | 0.108234 | 270.25 | 295.0043 | 0.130375 | 323.75 | 353.4048 | 0.15544 | 409.1667 | 446.6454
0.17781 | 390.25 | 425.996 | 0.21278 | 615.2 | 671.5509 | 0.110563 | 276.1 | 301.3901 | 0.134696 | 329.25 | 359.4085 | 0.158664 | 415.25 | 453.2859
0.181134 | 397.9 | 434.3467 | 0.215852 | 621.7 | 678.6463 | 0.113211 | 281.9833 | 307.8124 | 0.139864 | 334.8667 | 365.5397 | 0.162089 | 420.6333 | 459.1624
0.185314 | 405.1167 | 442.2244 | 0.218804 | 627.55 | 685.0321 | 0.116572 | 287.2833 | 313.5978 | 0.141224 | 340.7333 | 371.9437 | 0.165686 | 426.3 | 465.3481
0.189097 | 411.85 | 449.5745 | 0.221705 | 634.75 | 692.8916 | 0.119571 | 293 | 319.8381 | 0.144331 | 345.9667 | 377.6564 | 0.168842 | 431.75 | 471.2973
0.192296 | 419.5 | 457.9252 | 0.226045 | 641 | 699.7141 | 0.122738 | 298.3167 | 325.6418 | 0.148498 | 351.5 | 383.6966 | 0.172609 | 437.75 | 477.8469
0.19609 | 426.5 | 465.5664 | 0.230313 | 647.6667 | 706.9915 | 0.125292 | 303.75 | 331.5728 | 0.152778 | 357 | 389.7004 | 0.176775 | 443.45 | 484.069
0.20002 | 434.75 | 474.5721 | 0.233883 | 653.5 | 713.3591 | 0.128929 | 309.4833 | 337.8313 | 0.154714 | 362.9333 | 396.1772 | 0.180652 | 449.0667 | 490.2001
0.203912 | 441.95 | 482.4316 | 0.236596 | 660.1 | 720.5636 | 0.132452 | 315.1167 | 343.9806 | 0.156431 | 367.6833 | 401.3623 | 0.184306 | 454.45 | 496.0766
0.207998 | 449.9 | 491.1098 | 0.23882 | 666.25 | 727.277 | 0.136628 | 320.35 | 349.6933 | 0.159523 | 373.3167 | 407.5116 | 0.187655 | 460.4333 | 502.608
0.212505 | 456.5 | 498.3143 | 0.242424 | 672.8667 | 734.4997 | 0.141031 | 326.2 | 356.0792 | 0.16202 | 378.75 | 413.4426 | 0.19081 | 466.5 | 509.2303
0.217562 | 464.65 | 507.2109 | 0.245524 | 678.95 | 741.1403 | 0.145496 | 331.5 | 361.8646 | 0.16252 | 384.25 | 419.4464 | 0.193826 | 472.5 | 515.7799
0.223844 | 471.25 | 514.4154 | 0.250721 | 685.5 | 748.2902 | 0.14958 | 337.5 | 368.4142 | 0.163197 | 389.9 | 425.6139 | 0.196169 | 478.55 | 522.3841
0.229171 | 479.5 | 523.4211 | 0.255626 | 691.4667 | 754.8034 | 0.152454 | 342.6 | 373.9814 | 0.167211 | 396.0333 | 432.3091 | 0.199292 | 484 | 528.3333
0.23262 | 487.1 | 531.7172 | 0.261412 | 698.25005 | 762.2081 | 0.154985 | 348.45005 | 380.3673 | 0.170826 | 401.275 | 438.0309 | 0.20312 | 489.65 | 534.5008
0.236107 | 494.85 | 540.1771 | 0.26567 | 704.90005 | 769.4673 | 0.157064 | 353.7 | 386.0981 | 0.17539 | 406.65 | 443.8982 | 0.20751 | 495.75 | 541.1596
0.237854 | 502.6 | 548.637 | 0.270473 | 711.75 | 776.9447 | 0.159889 | 359.75 | 392.7023 | 0.177675 | 412.3167 | 450.0839 | 0.211328 | 502 | 547.982
0.242154 | 510.3 | 557.0423 | 0.274245 | 717.75 | 783.4942 | 0.162608 | 365.25 | 398.7061 | 0.182736 | 418.5 | 456.8336 | 0.214776 | 508.25 | 554.8045
0.246958 | 518.25 | 565.7205 | 0.277434 | 724.55 | 790.9171 | 0.165833 | 371.2 | 405.2011 | 0.186667 | 423.6 | 462.4008 | 0.217932 | 513.5 | 560.5354
0.253125 | 526.5 | 574.7262 | 0.279468 | 730.65 | 797.5759 | 0.169313 | 376.3667 | 410.841 | 0.189993 | 429.7833 | 469.1505 | 0.221236 | 519.9167 | 567.5398
0.25741 | 533.85 | 582.7494 | 0.28034 | 737.5 | 805.0533 | 0.172792 | 382.4167 | 417.4451 | 0.189167 | 434.7833 | 474.6085 | 0.22391 | 525.75 | 573.9075
0.261921 | 542.25 | 591.9188 | 0.282418 | 744 | 812.1487 | 0.176373 | 387.55 | 423.0487 | 0.190527 | 440.45 | 480.7942 | 0.226588 | 531.80005 | 580.5117
0.265763 | 549.75 | 600.1058 | 0.285344 | 750.85 | 819.6261 | 0.179832 | 393.45 | 429.4891 | 0.193864 | 446.1833 | 487.0527 | 0.228727 | 538.45 | 587.7708
0.271421 | 557.5 | 608.5657 | 0.290125 | 756.85 | 826.1757 | 0.183929 | 398.95 | 435.4929 | 0.199743 | 451.85 | 493.2384 | 0.231201 | 544.45 | 594.3204
0.274562 | 565.45 | 617.2439 | 0.291634 | 763.45005 | 833.3803 | 0.18771 | 405 | 442.0971 | 0.203038 | 457.3 | 499.1876 | 0.233139 | 550.25 | 600.6516
0.279136 | 573.65 | 626.195 | 0.292097 | 769.4 | 839.8753 | 0.191298 | 410.2333 | 447.8098 | 0.205137 | 463.4167 | 505.8646 | 0.23438 | 556.45 | 607.4195
0.283085 | 581.15 | 634.382 | 0.292613 | 776.6 | 847.7348 | 0.193975 | 415.8 | 453.8863 | 0.208315 | 468.65 | 511.5773 | 0.234769 | 562.5167 | 614.0419
0.287362 | 589.65 | 643.6606 | 0.296676 | 783.2 | 854.9393 | 0.196833 | 421.30005 | 459.8902 | 0.211392 | 475.25 | 518.7818 | 0.235179 | 569 | 621.1191
0.291082 | 597.25 | 651.9567 | 0.302134 | 789.95 | 862.3076 | 0.200113 | 427.75 | 466.9309 | 0.213394 | 481.25 | 525.3314 | 0.238198 | 574.9 | 627.5595
0.295819 | 606 | 661.5082 | 0.307456 | 796.3 | 869.2392 | 0.204996 | 433.0167 | 472.68 | 0.214249 | 487.35 | 531.9901 | 0.243173 | 581.15 | 634.382
0.301248 | 613.55 | 669.7498 | 0.312479 | 803 | 876.5529 | 0.210459 | 438.75 | 478.9385 | 0.217303 | 492.75 | 537.8848 | 0.250063 | 586.65 | 640.3858
0.30593 | 622.1167 | 679.1011 | 0.315882 | 809.5 | 883.6483 | 0.21395 | 444.0167 | 484.6876 | 0.221588 | 498.4333 | 544.0887 | 0.255539 | 593.35 | 647.6995
0.31119 | 630.05 | 687.7611 | 0.320004 | 816.5 | 891.2895 | 0.213602 | 449.55 | 490.7277 | 0.225276 | 504.5 | 550.711 | 0.260309 | 599.5 | 654.4128
0.316616 | 638.55 | 697.0397 | 0.324435 | 822.8167 | 898.1848 | 0.211753 | 455.7 | 497.4411 | 0.227053 | 511 | 557.8064 | 0.264399 | 606.1167 | 661.6356
0.324012 | 647 | 706.2637 | 0.329983 | 829.3333 | 905.2984 | 0.211007 | 461.5 | 503.7723 | 0.231183 | 516.25 | 563.5373 | 0.269838 | 611.8 | 667.8395
0.32873 | 655 | 714.9965 | 0.333499 | 835.5 | 912.0299 | 0.214648 | 467.25 | 510.049 | 0.237832 | 522.4 | 570.2506 | 0.275109 | 618.6 | 675.2623
0.333003 | 663.3 | 724.0567 | 0.335731 | 842.25 | 919.3982 | 0.220665 | 472.6833 | 515.98 | 0.244039 | 528.2667 | 576.6547 | 0.279226 | 624.45 | 681.6482
0.336171 | 671.9 | 733.4445 | 0.337906 | 849.05 | 926.8211 | 0.227003 | 477.9167 | 521.6927 | 0.247653 | 533.9 | 582.804 | 0.281091 | 631.1333 | 688.9437
0.3411 | 679.55 | 741.7952 | 0.341115 | 855.575 | 933.9437 | 0.231307 | 484.1 | 528.4425 | 0.249669 | 540.25 | 589.7357 | 0.281853 | 637.9 | 696.3302
0.345074 | 688.6 | 751.6742 | 0.3461 | 862.2 | 941.1755 | 0.234139 | 489.7167 | 534.5736 | 0.252611 | 546.25 | 596.2852 | 0.282495 | 644.05 | 703.0435
0.349291 | 696.75 | 760.5707 | 0.350768 | 868.925025 | 948.5165 | 0.236862 | 496.1167 | 541.5598 | 0.254614 | 551.9833 | 602.5437 | 0.284398 | 650.1 | 709.6477
0.35331 | 706 | 770.668 | 0.353751 | 875.5 | 955.6938 | 0.240183 | 501.50005 | 547.4363 | 0.255332 | 558.5333 | 609.6937 | 0.287926 | 657 | 717.1797
0.358717 | 713.35 | 778.6912 | 0.356994 | 882.75 | 963.6079 | 0.243668 | 507.7333 | 554.2405 | 0.257522 | 564 | 615.6611 | 0.292988 | 662.5 | 723.1835
0.363389 | 722.55 | 788.7339 | 0.361276 | 889.3667 | 970.8306 | 0.247574 | 513.25 | 560.2625 | 0.260897 | 570.65 | 622.9202 | 0.299275 | 669.75 | 731.0976
0.368974 | 730 | 796.8663 | 0.36655 | 896.1 | 978.1807 | 0.250956 | 519.25 | 566.8121 | 0.266136 | 576.75 | 629.579 | 0.305823 | 676.25 | 738.1929
0.372981 | 738.8333 | 806.5088 | 0.370697 | 902.9167 | 985.6217 | 0.254426 | 525.0333 | 573.1252 | 0.267893 | 583.2 | 636.6198 | 0.311249 | 682.6333 | 745.161
0.378114 | 747.85 | 816.3513 | 0.374301 | 909.25 | 992.5352 | 0.25765 | 531.25005 | 579.9113 | 0.271483 | 589.05 | 643.0056 | 0.31357 | 688.9 | 752.0016
0.382473 | 756.75 | 826.0666 | 0.377891 | 916.5 | 1000.449 | 0.261107 | 536.4667 | 585.6058 | 0.276226 | 595.3333 | 649.8645 | 0.315527 | 695.575 | 759.2881
0.389325 | 764.45 | 834.4719 | 0.377825 | 923.1 | 1007.654 | 0.264054 | 542.8667 | 592.592 | 0.281798 | 601.55 | 656.6506 | 0.318474 | 702 | 766.3016
0.39387 | 773.15 | 843.9688 | 0.37655 | 929.8 | 1014.968 | 0.267011 | 548.25 | 598.4684 | 0.284092 | 607.75 | 663.4185 | 0.323694 | 708.5 | 773.397
0.398725 | 781.25 | 852.8107 | 0.377386 | 936.1 | 1021.845 | 0.270209 | 554.4 | 605.1818 | 0.28503 | 613.95 | 670.1864 | 0.328256 | 715.3833 | 780.9108
0.401946 | 790.75 | 863.1809 | 0.381593 | 943.05 | 1029.431 | 0.27378 | 560.0167 | 611.3129 | 0.288345 | 620.6167 | 677.4637 | 0.332581 | 721.85 | 787.9698
0.407538 | 798.9 | 872.0774 | 0.386852 | 949.9833 | 1037 | 0.27706 | 566.3167 | 618.19 | 0.291373 | 626.0834 | 683.4312 | 0.336725 | 728.3667 | 795.0834
0.411868 | 807.65 | 881.6289 | 0.391063 | 957 | 1044.659 | 0.280302 | 571.5 | 623.8481 | 0.294176 | 632.4667 | 690.3992 | 0.340791 | 734.925025 | 802.2425
0.417123 | 815.8333 | 890.5618 | 0.394957 | 963.5 | 1051.754 | 0.2833 | 577.9 | 630.8343 | 0.296539 | 638.75 | 697.258 | 0.343981 | 742 | 809.9655
0.421636 | 824.6 | 900.1315 | 0.399533 | 970.55 | 1059.45 | 0.286908 | 583.8667 | 637.3475 | 0.300442 | 645.75 | 704.8992 | 0.346929 | 748.875 | 817.4702
0.427466 | 833.5 | 909.8467 | 0.40548 | 977.05005 | 1066.546 | 0.290463 | 590 | 644.0426 | 0.304546 | 651.7 | 711.3942 | 0.350234 | 755.55 | 824.7566
0.432168 | 842.65 | 919.8348 | 0.411596 | 984 | 1074.132 | 0.294154 | 595.9333 | 650.5194 | 0.307805 | 658.1333 | 718.4168 | 0.354588 | 761.9 | 831.6883
0.437314 | 850.8667 | 928.8041 | 0.417111 | 990.75 | 1081.5 | 0.297401 | 601.65 | 656.7597 | 0.311029 | 664.2 | 725.0392 | 0.358218 | 768.85 | 839.2749
0.442067 | 859.95 | 938.7194 | 0.420037 | 997.9 | 1089.305 | 0.30054 | 607.25 | 662.8727 | 0.312539 | 670.725 | 732.1619 | 0.361408 | 775.5 | 846.534
0.446365 | 868.15 | 947.6705 | 0.424442 | 1004.10005 | 1096.073 | 0.303604 | 613.5 | 669.6952 | 0.314217 | 677.4 | 739.4483 | 0.364356 | 782.5 | 854.1752
0.45187 | 877.5 | 957.877 | 0.427861 | 1011.383 | 1104.024 | 0.307098 | 619.3 | 676.0264 | 0.316423 | 683.8 | 746.4345 | 0.368417 | 788.725025 | 860.9704
0.45659 | 886.9 | 968.138 | 0.432017 | 1018 | 1111.246 | 0.309777 | 625.8 | 683.1219 | 0.321239 | 690.0167 | 753.2206 | 0.373501 | 795.95 | 868.8572
0.462987 | 896.2 | 978.2898 | 0.434894 | 1024.783 | 1118.651 | 0.312604 | 631.4 | 689.2348 | 0.328077 | 695.9333 | 759.6792 | 0.378539 | 802.1433 | 875.6178
0.467709 | 904.5 | 987.3501 | 0.439789 | 1031.6667 | 1126.165 | 0.31593 | 637.8167 | 696.2392 | 0.333363 | 703.2 | 767.6115 | 0.383151 | 809 | 883.1025
0.474094 | 913.0167 | 996.6469 | 0.44464 | 1038.85 | 1134.006 | 0.319926 | 643.75 | 702.716 | 0.336609 | 709.9 | 774.9252 | 0.386852 | 816.05 | 890.7983
0.479047 | 921.75 | 1006.18 | 0.449143 | 1045.15 | 1140.883 | 0.32374 | 649.95 | 709.4839 | 0.338341 | 716.75 | 782.4026 | 0.390435 | 823.1833 | 898.585
0.484284 | 931.5 | 1016.823 | 0.450087 | 1052.05 | 1148.415 | 0.326252 | 655.55005 | 715.5969 | 0.341532 | 722.55 | 788.7339 | 0.393546 | 829.9 | 905.9169
0.488773 | 939.95 | 1026.047 | 0.4522 | 1058.5 | 1155.456 | 0.328537 | 662.2 | 722.856 | 0.345648 | 729.4 | 796.2114 | 0.396867 | 836.7333 | 913.3762
0.493978 | 948.6333 | 1035.526 | 0.457217 | 1066 | 1163.643 | 0.330698 | 667.4333 | 728.5687 | 0.349627 | 735.05005 | 802.3789 | 0.400827 | 843.75 | 921.0356
0.499231 | 957.2667 | 1044.95 | 0.46278 | 1072.70005 | 1170.957 | 0.333805 | 673.9167 | 735.6459 | 0.356696 | 742.25 | 810.2384 | 0.404528 | 850.75 | 928.6767
0.504265 | 966.425 | 1054.947 | 0.468326 | 1079.95 | 1178.871 | 0.336888 | 680.5 | 742.8322 | 0.363834 | 748.85 | 817.4429 | 0.408159 | 857.3 | 935.8267
0.509106 | 975.6167 | 1064.981 | 0.472122 | 1086.1667 | 1185.657 | 0.340381 | 686.5 | 749.3818 | 0.369919 | 755.0333 | 824.1926 | 0.411015 | 864.85 | 944.0683
0.514281 | 984.45 | 1074.623 | 0.476882 | 1093.0167 | 1193.135 | 0.343178 | 692.25005 | 755.6586 | 0.371316 | 760.95 | 830.6513 | 0.414662 | 870.9167 | 950.6906
0.520229 | 993.05 | 1084.011 | 0.480219 | 1100.25 | 1201.03 | 0.347089 | 698.75 | 762.7539 | 0.374102 | 767.80005 | 838.1288 | 0.418474 | 878.5 | 958.9686
0.525146 | 1001.65 | 1093.399 | 0.48346 | 1107.35005 | 1208.781 | 0.351084 | 704.5667 | 769.1033 | 0.376146 | 774.75 | 845.7153 | 0.423014 | 885.5 | 966.6098
0.530471 | 1011 | 1103.605 | 0.487402 | 1113.65005 | 1215.658 | 0.355389 | 711 | 776.126 | 0.378892 | 781.5 | 853.0836 | 0.428548 | 893.25 | 975.0696
0.535266 | 1020.25 | 1113.703 | 0.491463 | 1120.85005 | 1223.517 | 0.358544 | 716.9667 | 782.6392 | 0.379234 | 788.2833 | 860.4883 | 0.434949 | 899.35 | 981.7284
0.541568 | 1029.25 | 1123.527 | 0.49598 | 1127.1 | 1230.34 | 0.360947 | 723.7 | 789.9892 | 0.380374 | 795.3 | 868.1476 | 0.441142 | 906.45 | 989.4787
0.547276 | 1038.383 | 1133.497 | 0.499049 | 1134.5 | 1238.418 | 0.363701 | 729.85 | 796.7026 | 0.383164 | 801.65 | 875.0793 | 0.445726 | 912.9 | 996.5195
0.552143 | 1047.6 | 1143.558 | 0.502656 | 1141.35005 | 1245.895 | 0.367229 | 735.95005 | 803.3614 | 0.387269 | 808.1 | 882.1201 | 0.449801 | 920.25 | 1004.543
0.556566 | 1056.433 | 1153.2 | 0.506575 | 1148.65 | 1253.864 | 0.371749 | 742.25 | 810.2384 | 0.391132 | 814.5 | 889.1063 | 0.453905 | 927.8 | 1012.784
0.560587 | 1065.5 | 1163.097 | 0.511575 | 1155.1 | 1260.904 | 0.37593 | 748.5 | 817.0609 | 0.395672 | 821.75 | 897.0204 | 0.458906 | 935.25 | 1020.917
0.565465 | 1074.25 | 1172.649 | 0.515811 | 1162.017 | 1268.455 | 0.37931 | 754.95 | 824.1017 | 0.399016 | 828.0667 | 903.9157 | 0.463301 | 941.75 | 1028.012
0.571842 | 1083.783 | 1183.055 | 0.519254 | 1168.533 | 1275.568 | 0.381988 | 761.2 | 830.9242 | 0.403497 | 835.15 | 911.6478 | 0.466809 | 949.1833 | 1036.126
0.577619 | 1092.6 | 1192.68 | 0.521578 | 1175.75 | 1283.446 | 0.384821 | 766.9167 | 837.1645 | 0.408064 | 841.5 | 918.5795 | 0.469459 | 955.5 | 1043.022
0.5824 | 1102.433 | 1203.414 | 0.523573 | 1182.25 | 1290.541 | 0.388401 | 773.1 | 843.9142 | 0.417141 | 848.4 | 926.1115 | 0.471936 | 962.7333 | 1050.917
0.586845 | 1111 | 1212.765 | 0.525178 | 1189.40005 | 1298.346 | 0.392201 | 779.05 | 850.4092 | 0.424621 | 855.15 | 933.4798 | 0.474454 | 969.75 | 1058.577
0.593517 | 1120.483 | 1223.117 | 0.527982 | 1195.55005 | 1305.06 | 0.396135 | 785.95 | 857.9412 | 0.428636 | 861.95 | 940.9026 | 0.47682 | 977.25005 | 1066.764
0.600705 | 1129.617 | 1233.087 | 0.532325 | 1202.85 | 1313.028 | 0.400334 | 792.05 | 864.5999 | 0.429845 | 868.30005 | 947.8343 | 0.479735 | 983.7667 | 1073.877
0.606211 | 1138.95 | 1243.275 | 0.537357 | 1209.5 | 1320.287 | 0.404275 | 798.350025 | 871.477 | 0.430417 | 875.05 | 955.2026 | 0.48312 | 990.95 | 1081.719
0.610989 | 1147 | 1252.063 | 0.542967 | 1216.25 | 1327.656 | 0.407454 | 804.45 | 878.1358 | 0.432124 | 881.7 | 962.4617 | 0.487317 | 997.75 | 1089.142
0.616066 | 1156.85 | 1262.815 | 0.547239 | 1222.967 | 1334.988 | 0.409911 | 810.73335 | 884.9947 | 0.433139 | 889 | 970.4303 | 0.491338 | 1005.5 | 1097.601
0.62281 | 1165.45 | 1272.203 | 0.550614 | 1230.133 | 1342.811 | 0.412876 | 817.15 | 891.9991 | 0.439923 | 895.85005 | 977.9078 | 0.496597 | 1012.25 | 1104.97
0.628548 | 1175.25 | 1282.9 | 0.554752 | 1236.4 | 1349.651 | 0.41609 | 823.4167 | 898.8397 | 0.444871 | 902.7 | 985.3852 | 0.50253 | 1019.85 | 1113.266
0.633797 | 1183.95 | 1292.397 | 0.559469 | 1243.70005 | 1357.62 | 0.419606 | 829.8 | 905.8078 | 0.449006 | 909.3 | 992.5898 | 0.507945 | 1026.6 | 1120.634
0.638612 | 1193.65 | 1302.986 | 0.565429 | 1250.5 | 1365.043 | 0.422942 | 835.875025 | 912.4392 | 0.450203 | 916.5 | 1000.449 | 0.511901 | 1033.583 | 1128.257
0.643606 | 1202.05 | 1312.155 | 0.570336 | 1257.85005 | 1373.066 | 0.426375 | 842.4 | 919.5619 | 0.454074 | 923.25 | 1007.818 | 0.514739 | 1041 | 1136.353
0.649788 | 1211.1 | 1322.034 | 0.57493 | 1264.2 | 1379.998 | 0.429342 | 848.4167 | 926.1297 | 0.458858 | 930.45 | 1015.677 | 0.518368 | 1048.65 | 1144.704
0.654752 | 1220.433 | 1332.222 | 0.578814 | 1270.95 | 1387.366 | 0.432628 | 854.9 | 933.2069 | 0.461553 | 936.95 | 1022.772 | 0.522154 | 1055.75 | 1152.454
0.66083 | 1229.767 | 1342.41 | 0.582795 | 1277.7 | 1394.734 | 0.437009 | 861 | 939.8656 | 0.465876 | 943.8 | 1030.25 | 0.526601 | 1062.6 | 1159.932
0.666494 | 1238.2 | 1351.616 | 0.587598 | 1284.55 | 1402.212 | 0.441838 | 867.40005 | 946.8519 | 0.469886 | 949.95 | 1036.963 | 0.53097 | 1069.5 | 1167.464
0.672634 | 1247.45 | 1361.714 | 0.593155 | 1291.583 | 1409.889 | 0.445781 | 873.75 | 953.7835 | 0.474427 | 957.3 | 1044.986 | 0.534751 | 1076.5 | 1175.105
0.678511 | 1256.617 | 1371.72 | 0.599214 | 1298.80005 | 1417.767 | 0.448639 | 880.25 | 960.8789 | 0.477098 | 964.35005 | 1052.682 | 0.538144 | 1083.817 | 1183.092
0.685247 | 1265.767 | 1381.708 | 0.604617 | 1305.05005 | 1424.59 | 0.451615 | 887.10005 | 968.3564 | 0.481681 | 971.7 | 1060.705 | 0.541615 | 1091.55 | 1191.533
0.69237 | 1274.7 | 1391.46 | 0.608985 | 1312 | 1432.176 | 0.455575 | 893.6167 | 975.4699 | 0.485419 | 977.9 | 1067.473 | 0.546649 | 1098.25 | 1198.847
0.69942 | 1284 | 1401.611 | 0.612382 | 1318.35 | 1439.108 | 0.459795 | 899.4667 | 981.8557 | 0.488635 | 984.8 | 1075.005 | 0.551996 | 1105.65 | 1206.925
0.704909 | 1292.55 | 1410.945 | 0.615526 | 1325.5 | 1446.913 | 0.464285 | 906.2333 | 989.2422 | 0.492418 | 991.5 | 1082.319 | 0.556658 | 1112.25 | 1214.13
0.710958 | 1301.7 | 1420.933 | 0.617703 | 1331.95005 | 1453.954 | 0.467936 | 912.25 | 995.81 | 0.498713 | 999 | 1090.506 | 0.560888 | 1120 | 1222.589
0.716847 | 1310.5 | 1430.539 | 0.62154 | 1338.95 | 1461.595 | 0.470993 | 919.25 | 1003.451 | 0.503608 | 1005.617 | 1097.729 | 0.565223 | 1127.183 | 1230.431
0.723618 | 1320.25 | 1441.182 | 0.625437 | 1345.10005 | 1468.308 | 0.473642 | 925.55005 | 1010.328 | 0.506118 | 1012.85 | 1105.625 | 0.570067 | 1134.65 | 1238.581
0.727911 | 1329.25 | 1451.006 | 0.630992 | 1352.35 | 1476.222 | 0.476854 | 932.05 | 1017.424 | 0.507619 | 1019.3 | 1112.666 | 0.574913 | 1141.55 | 1246.113
0.734399 | 1339.117 | 1461.777 | 0.635734 | 1359 | 1483.481 | 0.480459 | 938.4834 | 1024.446 | 0.511752 | 1026.6 | 1120.634 | 0.579854 | 1148.917 | 1254.155
0.739995 | 1346.65 | 1470 | 0.640674 | 1366.25 | 1491.395 | 0.484166 | 945.40005 | 1031.997 | 0.516169 | 1033.75 | 1128.439 | 0.583667 | 1156.5 | 1262.433
0.74742 | 1356.35 | 1480.589 | 0.646042 | 1372.5 | 1498.218 | 0.487487 | 951.75 | 1038.928 | 0.521431 | 1040.75 | 1136.08 | 0.585753 | 1163.75 | 1270.347
0.752616 | 1364.95 | 1489.976 | 0.651429 | 1379.05 | 1505.368 | 0.491295 | 958.5 | 1046.296 | 0.526047 | 1047.85 | 1143.831 | 0.587976 | 1170.4 | 1277.606
0.759638 | 1374 | 1499.855 | 0.656278 | 1385.183 | 1512.063 | 0.495302 | 964.65005 | 1053.01 | 0.530497 | 1054.883 | 1151.508 | 0.591779 | 1178.133 | 1286.048
0.766668 | 1382.65 | 1509.298 | 0.661292 | 1392.25005 | 1519.777 | 0.499752 | 971.65 | 1060.651 | 0.533206 | 1061.3 | 1158.513 | 0.597329 | 1184.6 | 1293.107
0.773167 | 1391.883 | 1519.377 | 0.66641 | 1399.25 | 1527.418 | 0.504371 | 977.6 | 1067.146 | 0.536232 | 1068.8 | 1166.7 | 0.602307 | 1192.25 | 1301.457
0.779117 | 1400.617 | 1528.91 | 0.672874 | 1406 | 1534.786 | 0.508871 | 984.6 | 1074.787 | 0.540376 | 1075.5 | 1174.013 | 0.607412 | 1199.75 | 1309.644
0.786368 | 1409.5 | 1538.607 | 0.676566 | 1412.167 | 1541.518 | 0.513165 | 990.75 | 1081.5 | 0.545074 | 1083 | 1182.2 | 0.612732 | 1207.133 | 1317.704
0.793271 | 1418.25 | 1548.158 | 0.678172 | 1418.85005 | 1548.813 | 0.517196 | 997.45 | 1088.814 | 0.548075 | 1089.65 | 1189.459 | 0.618809 | 1214.10005 | 1325.309
0.799912 | 1427.417 | 1558.165 | 0.680332 | 1425.05 | 1555.581 | 0.52128 | 1003.5 | 1095.418 | 0.552349 | 1096.55005 | 1196.992 | 0.624043 | 1221.1 | 1332.95
0.806269 | 1436.033 | 1567.571 | 0.684972 | 1432.25 | 1563.441 | 0.525279 | 1010.483 | 1103.041 | 0.556051 | 1103.417 | 1204.487 | 0.628674 | 1228 | 1340.482
0.814369 | 1444.75 | 1577.086 | 0.692469 | 1438.6167 | 1570.391 | 0.529061 | 1016.75 | 1109.882 | 0.560119 | 1110.417 | 1212.128 | 0.632968 | 1235 | 1348.123
0.821901 | 1453.25 | 1586.364 | 0.696941 | 1445.8 | 1578.232 | 0.532903 | 1023.25 | 1116.977 | 0.562228 | 1117.417 | 1219.769 | 0.636991 | 1242.15005 | 1355.928
0.8289 | 1461.8 | 1595.698 | 0.699371 | 1451.95 | 1584.945 | 0.536976 | 1029.783 | 1124.109 | 0.567303 | 1124.65 | 1227.665 | 0.641479 | 1249.95 | 1364.443
0.835775 | 1471.25 | 1606.013 | 0.701658 | 1458.85 | 1592.477 | 0.540685 | 1036.483 | 1131.423 | 0.572339 | 1131.05005 | 1234.652 | 0.646096 | 1257.35 | 1372.52
0.842358 | 1479.75 | 1615.292 | 0.704859 | 1465.5 | 1599.736 | 0.543999 | 1042.55 | 1138.045 | 0.578101 | 1138.4 | 1242.675 | 0.651622 | 1264.7 | 1380.544
0.848817 | 1487.967 | 1624.261 | 0.708733 | 1472.25 | 1607.105 | 0.547709 | 1049.533 | 1145.668 | 0.583416 | 1145.05 | 1249.934 | 0.656104 | 1271.5 | 1387.966
0.855129 | 1497.2 | 1634.34 | 0.714472 | 1479.017 | 1614.491 | 0.552256 | 1056 | 1152.727 | 0.58837 | 1152.5 | 1258.066 | 0.660293 | 1279.5 | 1396.699
0.86297 | 1504.85 | 1642.691 | 0.721359 | 1485.2 | 1621.241 | 0.556625 | 1063.183 | 1160.568 | 0.591825 | 1159.55 | 1265.762 | 0.66442 | 1286.35005 | 1404.177
0.871177 | 1513.75 | 1652.406 | 0.729752 | 1491.35 | 1627.954 | 0.560893 | 1069.55 | 1167.518 | 0.593565 | 1166.6 | 1273.458 | 0.669168 | 1294 | 1412.527
0.878872 | 1522.35 | 1661.794 | 0.734793 | 1497.85 | 1635.05 | 0.564392 | 1076.2 | 1174.777 | 0.597169 | 1173.7 | 1281.208 | 0.67429 | 1300.2 | 1419.295
0.885954 | 1531.4 | 1671.673 | 0.739756 | 1504 | 1641.763 | 0.568499 | 1082.85 | 1182.037 | 0.602061 | 1180.75 | 1288.904 | 0.680128 | 1307.55 | 1427.319
0.892445 | 1539.267 | 1680.26 | 0.742807 | 1511.183 | 1649.604 | 0.572524 | 1089.417 | 1189.205 | 0.60579 | 1188 | 1296.818 | 0.686595 | 1315.1 | 1435.56
0.899894 | 1547.6 | 1689.357 | 0.747411 | 1517.5 | 1656.499 | 0.577134 | 1096.35 | 1196.773 | 0.609423 | 1195.7 | 1305.223 | 0.692246 | 1323.15 | 1444.347
0.908408 | 1556 | 1698.526 | 0.752183 | 1524.575 | 1664.223 | 0.581721 | 1103.35 | 1204.414 | 0.614375 | 1202.2 | 1312.319 | 0.696982 | 1329.75 | 1451.552
0.917047 | 1565.05 | 1708.405 | 0.759436 | 1530.4 | 1670.581 | 0.58533 | 1109.6 | 1211.237 | 0.619529 | 1209.15 | 1319.905 | 0.700502 | 1337.3 | 1459.794
0.924757 | 1572.833 | 1716.901 | 0.76604 | 1536.725025 | 1677.485 | 0.58866 | 1116.65005 | 1218.933 | 0.62417 | 1216 | 1327.383 | 0.704873 | 1343.3 | 1466.343
0.932129 | 1581.35 | 1726.198 | 0.773618 | 1543.433 | 1684.808 | 0.59185 | 1122.60005 | 1225.428 | 0.62739 | 1223.3 | 1335.351 | 0.709516 | 1351.5 | 1475.294
0.93899 | 1589.5 | 1735.095 | 0.779793 | 1550.1 | 1692.086 | 0.596084 | 1129.783 | 1233.269 | 0.63116 | 1230.25 | 1342.938 | 0.715431 | 1358.7 | 1483.154
0.9475 | 1597.5 | 1743.827 | 0.785665 | 1556.05 | 1698.581 | 0.600715 | 1136.633 | 1240.746 | 0.634251 | 1237.55005 | 1350.907 | 0.721151 | 1366.2 | 1491.341
0.955052 | 1606.05 | 1753.16 | 0.790456 | 1562.350025 | 1705.458 | 0.605594 | 1143.25 | 1247.969 | 0.636115 | 1243.85 | 1357.784 | 0.726943 | 1373.05 | 1498.818
0.963069 | 1614.25 | 1762.112 | 0.794936 | 1568.45005 | 1712.116 | 0.610369 | 1149.783 | 1255.101 | 0.640164 | 1251.9 | 1366.571 | 0.731692 | 1380.4 | 1506.841
0.971378 | 1622.15 | 1770.735 | 0.799017 | 1575.167 | 1719.448 | 0.615054 | 1156.25 | 1262.16 | 0.6461 | 1258.15 | 1373.394 | 0.736329 | 1387.5 | 1514.592
0.980585 | 1631 | 1780.396 | 0.802854 | 1581.75 | 1726.635 | 0.619744 | 1163 | 1269.528 | 0.653251 | 1265.75 | 1381.69 | 0.740463 | 1394.95 | 1522.724
0.989923 | 1638.133 | 1788.183 | 0.806412 | 1587.817 | 1733.257 | 0.623994 | 1170.5 | 1277.715 | 0.659947 | 1272.25 | 1388.785 | 0.745346 | 1401.55 | 1529.929
0.997459 | 1647 | 1797.861 | 0.810238 | 1594.4 | 1740.443 | 0.627851 | 1176.4 | 1284.156 | 0.665587 | 1279.65 | 1396.863 | 0.749939 | 1408.867 | 1537.916
1.005436 | 1655 | 1806.594 | 0.815467 | 1600.267 | 1746.847 | 0.631293 | 1183.55005 | 1291.96 | 0.668092 | 1286.2 | 1404.013 | 0.755342 | 1415.45 | 1545.102
1.014101 | 1663.6 | 1815.982 | 0.822421 | 1606.5 | 1753.652 | 0.63502 | 1189.55 | 1298.51 | 0.670836 | 1293.5 | 1411.982 | 0.760626 | 1422.35 | 1552.634
1.023126 | 1671 | 1824.06 | 0.830382 | 1612.467 | 1760.165 | 0.639011 | 1196.633 | 1306.242 | 0.673195 | 1300.65 | 1419.787 | 0.766598 | 1430.25 | 1561.258
1.030966 | 1678.7 | 1832.465 | 0.836679 | 1618.85 | 1767.133 | 0.643004 | 1203.367 | 1313.592 | 0.681253 | 1307.75 | 1427.537 | 0.772056 | 1437.20005 | 1568.844
1.038816 | 1686.25 | 1840.707 | 0.842002 | 1624.867 | 1773.701 | 0.647095 | 1210.25 | 1321.106 | 0.686639 | 1314.717 | 1435.142 | 0.777458 | 1444.083 | 1576.358
1.046909 | 1693.75 | 1848.894 | 0.847044 | 1631.45005 | 1780.887 | 0.651379 | 1216.567 | 1328.001 | 0.692125 | 1321.55 | 1442.601 | 0.782593 | 1451.25 | 1584.181
1.055869 | 1701.7 | 1857.572 | 0.854071 | 1637.5 | 1787.491 | 0.65595 | 1223.6 | 1335.679 | 0.696308 | 1328.2 | 1449.86 | 0.787106 | 1457.75 | 1591.277
1.065393 | 1709.75 | 1866.359 | 0.860534 | 1644.183 | 1794.787 | 0.66061 | 1230 | 1342.665 | 0.701731 | 1335.5 | 1457.829 | 0.791662 | 1465.25 | 1599.464
1.076351 | 1717.2 | 1874.492 | 0.866791 | 1649.883 | 1801.009 | 0.665178 | 1237.25 | 1350.579 | 0.707146 | 1342.5 | 1465.47 | 0.795813 | 1472.3 | 1607.159
1.087217 | 1724.6 | 1882.569 | 0.871897 | 1656.15 | 1807.85 | 0.669871 | 1243.65 | 1357.565 | 0.710904 | 1349.85 | 1473.493 | 0.800633 | 1479.65 | 1615.183
1.097055 | 1732 | 1890.647 | 0.877701 | 1662 | 1814.235 | 0.674158 | 1250.8 | 1365.37 | 0.71564 | 1356.05 | 1480.261 | 0.805402 | 1486.35005 | 1622.496
1.105087 | 1740 | 1899.38 | 0.882911 | 1668.133 | 1820.93 | 0.67816 | 1257.1 | 1372.247 | 0.719366 | 1363.4 | 1488.284 | 0.810611 | 1493.075 | 1629.837
1.115129 | 1746.95 | 1906.967 | 0.888911 | 1674.55005 | 1827.935 | 0.682231 | 1264.15 | 1379.943 | 0.72412 | 1370.25 | 1495.762 | 0.817015 | 1500.5 | 1637.942
1.123809 | 1755.075 | 1915.836 | 0.895499 | 1680.75 | 1834.703 | 0.686368 | 1271.05 | 1387.475 | 0.729452 | 1377.25 | 1503.403 | 0.823714 | 1507.45 | 1645.529
1.134596 | 1761.5 | 1922.849 | 0.902709 | 1686.483 | 1840.961 | 0.691184 | 1278 | 1395.062 | 0.736207 | 1384.7 | 1511.535 | 0.830377 | 1514.25 | 1652.952
1.142184 | 1769.15 | 1931.2 | 0.909832 | 1692.683 | 1847.729 | 0.696555 | 1284.45 | 1402.103 | 0.741975 | 1391.45 | 1518.904 | 0.837093 | 1521.117 | 1660.447
1.152162 | 1776.583 | 1939.314 | 0.917614 | 1698.317 | 1853.879 | 0.702198 | 1291.4667 | 1409.762 | 0.747111 | 1398.2 | 1526.272 | 0.84416 | 1528.3 | 1668.289
1.163399 | 1784.45 | 1947.901 | 0.925286 | 1704.75 | 1860.901 | 0.707392 | 1298.1 | 1417.003 | 0.753735 | 1405.25 | 1533.968 | 0.851551 | 1535.25 | 1675.875
1.175369 | 1791 | 1955.051 | 0.932903 | 1710.9 | 1867.614 | 0.710886 | 1305 | 1424.535 | 0.759346 | 1411.75 | 1541.063 | 0.858061 | 1542.25 | 1683.517
1.187133 | 1797.825 | 1962.502 | 0.939297 | 1717.1 | 1874.382 | 0.714654 | 1311.5 | 1431.63 | 0.767219 | 1418.983 | 1548.959 | 0.864242 | 1548.917 | 1690.794
1.196279 | 1804.8 | 1970.116 | 0.945721 | 1722.80005 | 1880.605 | 0.718698 | 1318.6 | 1439.381 | 0.774161 | 1425.8 | 1556.4 | 0.869842 | 1556.233 | 1698.781
1.207895 | 1812.25 | 1978.248 | 0.951402 | 1728.85 | 1887.209 | 0.723985 | 1324.9 | 1446.258 | 0.782572 | 1432.45 | 1563.659 | 0.875257 | 1562.483 | 1705.603
1.217332 | 1819.6 | 1986.271 | 0.957274 | 1734.75 | 1893.649 | 0.728671 | 1331.8 | 1453.79 | 0.787402 | 1439.35 | 1571.191 | 0.881689 | 1569.5 | 1713.263
1.228543 | 1825.9 | 1993.148 | 0.963877 | 1740.5 | 1899.926 | 0.733243 | 1338.50005 | 1461.104 | 0.791303 | 1446.675 | 1579.187 | 0.88928 | 1576.5 | 1720.904
1.238837 | 1832.717 | 2000.589 | 0.970609 | 1746.533 | 1906.512 | 0.73764 | 1345.25 | 1468.472 | 0.791689 | 1453.5 | 1586.637 | 0.897321 | 1583.8 | 1728.872
1.249773 | 1839.283 | 2007.757 | 0.977985 | 1752.733 | 1913.28 | 0.742361 | 1352.25005 | 1476.113 | 0.790635 | 1459.85005 | 1593.569 | 0.904982 | 1590.35005 | 1736.022
1.260091 | 1846.25 | 2015.362 | 0.984942 | 1757.967 | 1918.992 | 0.747478 | 1359.1 | 1483.59 | 0.791666 | 1466.75 | 1601.101 | 0.912231 | 1597 | 1743.282
1.27058 | 1852.825 | 2022.539 | 0.992207 | 1763.783 | 1925.342 | 0.752837 | 1365.2 | 1490.249 | 0.795968 | 1473.533 | 1608.506 | 0.918756 | 1603.25 | 1750.104
1.282886 | 1859.8 | 2030.153 | 0.9997 | 1769.5 | 1931.582 | 0.759138 | 1371.7 | 1497.345 | 0.802991 | 1480.75 | 1616.383 | 0.92484 | 1610.4 | 1757.909
1.294023 | 1865.75 | 2036.648 | 1.006415 | 1775.65 | 1938.295 | 0.765474 | 1378 | 1504.222 | 0.807916 | 1487.583 | 1623.843 | 0.930869 | 1617.4 | 1765.55
1.305607 | 1872.3 | 2043.798 | 1.013695 | 1780.817 | 1943.935 | 0.771217 | 1385.5 | 1512.409 | 0.815373 | 1494.817 | 1631.738 | 0.937544 | 1624.2 | 1772.973
1.316139 | 1878.75 | 2050.839 | 1.020434 | 1786.8 | 1950.467 | 0.776453 | 1392.3 | 1519.831 | 0.82175 | 1501.217 | 1638.725 | 0.943869 | 1630.7 | 1780.068
1.327182 | 1885.267 | 2057.953 | 1.028786 | 1792.25 | 1956.416 | 0.781202 | 1398.9667 | 1527.109 | 0.829527 | 1507.583 | 1645.674 | 0.950853 | 1637.35 | 1787.327
1.338289 | 1891.217 | 2064.448 | 1.036702 | 1797.917 | 1962.602 | 0.786207 | 1405.7 | 1534.459 | 0.834923 | 1514.35 | 1653.061 | 0.957412 | 1643.25 | 1793.768
1.350296 | 1897.8 | 2071.634 | 1.043946 | 1803.8 | 1969.024 | 0.79092 | 1412.45005 | 1541.827 | 0.841544 | 1521.5 | 1660.866 | 0.963596 | 1650.25 | 1801.409
1.363757 | 1903.467 | 2077.82 | 1.052073 | 1809.433 | 1975.173 | 0.795808 | 1419 | 1548.977 | 0.847212 | 1528.5 | 1668.507 | 0.969018 | 1656.75 | 1808.504
1.377005 | 1909.5 | 2084.406 | 1.060313 | 1814.6 | 1980.813 | 0.800645 | 1426.25 | 1556.891 | 0.854254 | 1535.25 | 1675.875 | 0.974568 | 1663.35 | 1815.709
1.390543 | 1916.05 | 2091.556 | 1.069286 | 1820.50005 | 1987.254 | 0.805517 | 1432.5 | 1563.714 | 0.862798 | 1541.45 | 1682.643 | 0.981446 | 1669.383 | 1822.295
1.401879 | 1922.25 | 2098.324 | 1.07662 | 1825.85 | 1993.094 | 0.810032 | 1439.9 | 1571.792 | 0.868894 | 1548.767 | 1690.63 | 0.988751 | 1676.15 | 1829.681
1.412644 | 1927.65 | 2104.218 | 1.08524 | 1831.75 | 1999.534 | 0.814966 | 1445.7 | 1578.123 | 0.874831 | 1555 | 1697.434 | 0.997179 | 1683 | 1837.159
1.424322 | 1933.7 | 2110.822 | 1.094039 | 1837 | 2005.265 | 0.819715 | 1452.5 | 1585.546 | 0.879726 | 1562.10005 | 1705.185 | 1.005446 | 1689.85005 | 1844.636
1.438266 | 1939 | 2116.608 | 1.103173 | 1842.567 | 2011.342 | 0.824944 | 1459.4167 | 1593.096 | 0.887685 | 1568.15 | 1711.789 | 1.013789 | 1696.20005 | 1851.568
1.451528 | 1945 | 2123.158 | 1.110924 | 1847.6 | 2016.836 | 0.830152 | 1466.15005 | 1600.446 | 0.894649 | 1575.017 | 1719.285 | 1.021864 | 1702.6 | 1858.554
1.465898 | 1950.25 | 2128.888 | 1.118564 | 1853.25 | 2023.003 | 0.835735 | 1472.7 | 1607.596 | 0.902311 | 1581.4 | 1726.253 | 1.028931 | 1708.717 | 1865.231
1.478382 | 1955.433 | 2134.547 | 1.127168 | 1858.25 | 2028.461 | 0.841209 | 1479.233 | 1614.728 | 0.908497 | 1588.2 | 1733.675 | 1.035551 | 1715.25 | 1872.363
1.491908 | 1960.967 | 2140.587 | 1.136641 | 1863.767 | 2034.483 | 0.846644 | 1485.25 | 1621.295 | 0.914517 | 1595.25 | 1741.371 | 1.0412 | 1721.8 | 1879.513
1.504354 | 1966.05 | 2146.136 | 1.144436 | 1868.65 | 2039.814 | 0.852401 | 1492.5 | 1629.21 | 0.913128 | 1601.567 | 1748.266 | 1.047464 | 1728.05 | 1886.335
1.51884 | 1971.75 | 2152.358 | 1.152708 | 1874.133 | 2045.8 | 0.85818 | 1498.85 | 1636.141 | 0.913391 | 1608.1 | 1755.398 | 1.053589 | 1733.683 | 1892.485
1.53301 | 1976.75 | 2157.816 | 1.161206 | 1879.017 | 2051.13 | 0.864165 | 1505.8 | 1643.728 | 0.915321 | 1614.70005 | 1762.603 | 1.060719 | 1740.4 | 1899.817
1.547885 | 1981.867 | 2163.401 | 1.171724 | 1884.5 | 2057.116 | 0.870376 | 1512.25 | 1650.769 | 0.922708 | 1621 | 1769.48 | 1.069227 | 1746.25 | 1906.202
1.560898 | 1987.067 | 2169.077 | 1.181124 | 1889.80005 | 2062.901 | 0.876607 | 1518.917 | 1658.046 | 0.931954 | 1628 | 1777.121 | 1.078444 | 1753.5 | 1914.117
1.574903 | 1991.633 | 2174.062 | 1.190212 | 1895.083 | 2068.669 | 0.882776 | 1526 | 1665.778 | 0.940146 | 1634.35 | 1784.053 | 1.088091 | 1759.25 | 1920.393
1.58917 | 1996.5 | 2179.375 | 1.198931 | 1899.75 | 2073.763 | 0.888392 | 1532.067 | 1672.4 | 0.948653 | 1641.3 | 1791.639 | 1.097286 | 1765.95 | 1927.707
1.604454 | 2001.25 | 2184.56 | 1.208159 | 1904.633 | 2079.093 | 0.89452 | 1538.85 | 1679.805 | 0.957458 | 1646.75 | 1797.588 | 1.106787 | 1771.583 | 1933.856
1.619797 | 2006.083 | 2189.836 | 1.216678 | 1909.25 | 2084.133 | 0.900313 | 1545.075 | 1686.6 | 0.96449 | 1653.6 | 1805.066 | 1.115555 | 1777.517 | 1940.333
1.635174 | 2010.467 | 2194.621 | 1.226818 | 1914.5 | 2089.864 | 0.906417 | 1551.30005 | 1693.396 | 0.971902 | 1659.75 | 1811.779 | 1.123869 | 1783.65 | 1947.028
1.650402 | 2015.133 | 2199.715 | 1.236814 | 1919.167 | 2094.958 | 0.91194 | 1557.967 | 1700.673 | 0.976381 | 1666 | 1818.602 | 1.13224 | 1789.75 | 1953.687
1.665859 | 2019.183 | 2204.136 | 1.246925 | 1924.4 | 2100.671 | 0.917309 | 1564.75 | 1708.077 | 0.983827 | 1672.7 | 1825.915 | 1.141062 | 1795.4 | 1959.854
1.681457 | 2023.8 | 2209.175 | 1.25615 | 1928.85 | 2105.528 | 0.922508 | 1571.567 | 1715.519 | 0.990315 | 1679.133 | 1832.938 | 1.150606 | 1801.667 | 1966.695
1.698663 | 2028.117 | 2213.887 | 1.265553 | 1933.833 | 2110.968 | 0.928012 | 1578.00005 | 1722.541 | 0.995233 | 1685.15 | 1839.506 | 1.15948 | 1807.117 | 1972.644
1.714912 | 2032.433 | 2218.6 | 1.275054 | 1938.75 | 2116.335 | 0.934044 | 1584.05005 | 1729.145 | 1.00087 | 1692.017 | 1847.001 | 1.168488 | 1813 | 1979.067
1.731773 | 2036.067 | 2222.566 | 1.28436 | 1943.25 | 2121.247 | 0.940392 | 1590.15 | 1735.804 | 1.009114 | 1698 | 1853.533 | 1.177322 | 1818.75 | 1985.343
1.748692 | 2040.183 | 2227.059 | 1.292944 | 1947.9 | 2126.323 | 0.946939 | 1596.75 | 1743.009 | 1.019618 | 1704.7 | 1860.847 | 1.186735 | 1824.85 | 1992.002
1.767061 | 2043.5 | 2230.68 | 1.302639 | 1952.6 | 2131.454 | 0.953236 | 1603.417 | 1750.286 | 1.028763 | 1710.45 | 1867.123 | 1.195643 | 1830.4 | 1998.06
1.785069 | 2047.75 | 2235.319 | 1.311214 | 1956.767 | 2136.002 | 0.959096 | 1609.55 | 1756.981 | 1.037238 | 1716.8 | 1874.055 | 1.204371 | 1836.033 | 2004.21
1.803035 | 2051.15 | 2239.031 | 1.320488 | 1961.25 | 2140.896 | 0.964956 | 1616.317 | 1764.368 | 1.042226 | 1722.917 | 1880.732 | 1.213262 | 1841.5 | 2010.177
1.820715 | 2054.75 | 2242.96 | 1.331335 | 1965.75 | 2145.808 | 0.971508 | 1622.75 | 1771.39 | 1.04931 | 1729.133 | 1887.518 | 1.221804 | 1847.25 | 2016.454
1.838304 | 2058.117 | 2246.635 | 1.343313 | 1970.45 | 2150.939 | 0.978162 | 1629.2 | 1778.431 | 1.054822 | 1735.5 | 1894.468 | 1.230307 | 1852.85 | 2022.567
1.85679 | 2061.217 | 2250.019 | 1.355777 | 1974.7167 | 2155.596 | 0.984504 | 1635.45 | 1785.253 | 1.063902 | 1741.433 | 1900.945 | 1.23862 | 1858.717 | 2028.971
1.875547 | 2064.5 | 2253.603 | 1.367841 | 1979.3667 | 2160.672 | 0.990322 | 1641.767 | 1792.149 | 1.071875 | 1747.167 | 1907.203 | 1.248296 | 1863.75 | 2034.465
1.895565 | 2067.883 | 2257.297 | 1.379608 | 1983.25 | 2164.911 | 0.996402 | 1648 | 1798.953 | 1.080194 | 1753.867 | 1914.517 | 1.258098 | 1869.8 | 2041.069
1.914756 | 2070.883 | 2260.571 | 1.391293 | 1987.5 | 2169.55 | 1.003395 | 1654.65 | 1806.212 | 1.090075 | 1759.9 | 1921.103 | 1.267976 | 1874.75 | 2046.473
1.933795 | 2073.917 | 2263.883 | 1.40305 | 1991.883 | 2174.335 | 1.010881 | 1660.5 | 1812.598 | 1.098253 | 1766 | 1927.762 | 1.277518 | 1880.5 | 2052.749
1.952419 | 2076.417 | 2266.612 | 1.415979 | 1996.433 | 2179.302 | 1.018592 | 1667.5 | 1820.239 | 1.105527 | 1771.85 | 1934.147 | 1.286648 | 1885.517 | 2058.226
1.973488 | 2079.25 | 2269.704 | 1.428573 | 2000.1 | 2183.305 | 1.025378 | 1673.333 | 1826.607 | 1.113452 | 1777.5 | 1940.315 | 1.296607 | 1891.1 | 2064.32
1.995631 | 2082.167 | 2272.888 | 1.440712 | 2004.117 | 2187.689 | 1.031647 | 1679.6 | 1833.447 | 1.121289 | 1783.15 | 1946.482 | 1.306555 | 1896.433 | 2070.142
2.017203 | 2084.65 | 2275.599 | 1.451782 | 2007.75 | 2191.655 | 1.03799 | 1685.383 | 1839.761 | 1.131164 | 1789.183 | 1953.068 | 1.316938 | 1901.8 | 2076.001
2.037914 | 2086.75 | 2277.891 | 1.463967 | 2012 | 2196.295 | 1.044341 | 1691.417 | 1846.347 | 1.137801 | 1795 | 1959.418 | 1.32766 | 1907.25 | 2081.95
2.058137 | 2088.917 | 2280.257 | 1.47515 | 2015.65 | 2200.279 | 1.051182 | 1697.9 | 1853.424 | 1.146914 | 1801.45 | 1966.459 | 1.338226 | 1912.517 | 2087.699
2.079889 | 2090.75 | 2282.258 | 1.487825 | 2019.75 | 2204.754 | 1.057773 | 1704.733 | 1860.883 | 1.155076 | 1806.7 | 1972.19 | 1.349371 | 1917.417 | 2093.048
2.101555 | 2093.233 | 2284.969 | 1.499728 | 2023.367 | 2208.702 | 1.064622 | 1710.85 | 1867.56 | 1.163141 | 1812.6 | 1978.63 | 1.360063 | 1922.383 | 2098.469
2.124362 | 2095.467 | 2287.407 | 1.512243 | 2027.15 | 2212.832 | 1.071443 | 1716.717 | 1873.964 | 1.167575 | 1818.317 | 1984.87 | 1.371134 | 1927.3 | 2103.836
2.147549 | 2097.25 | 2289.353 | 1.524763 | 2030.75 | 2216.762 | 1.078115 | 1722.617 | 1880.404 | 1.175392 | 1823.883 | 1990.947 | 1.382527 | 1932.7 | 2109.731
2.170138 | 2098.767 | 2291.009 | 1.537874 | 2034.45 | 2220.801 | 1.085682 | 1728.75 | 1887.1 | 1.18486 | 1829.683 | 1997.278 | 1.393994 | 1937.45 | 2114.916
2.193533 | 2100.6 | 2293.01 | 1.55114 | 2038 | 2224.676 | 1.093392 | 1734.75 | 1893.649 | 1.195573 | 1835.25 | 2003.355 | 1.405573 | 1942.467 | 2120.392
2.216973 | 2102 | 2294.538 | 1.564338 | 2041.58335 | 2228.588 | 1.101857 | 1740.95 | 1900.417 | 1.205113 | 1840.383 | 2008.958 | 1.416616 | 1946.85 | 2125.177
2.242299 | 2103.5 | 2296.176 | 1.577236 | 2044.9 | 2232.208 | 1.109795 | 1746.7 | 1906.694 | 1.214441 | 1846.533 | 2015.672 | 1.4278 | 1952.033 | 2130.835
2.26895 | 2104.75 | 2297.54 | 1.590392 | 2048 | 2235.592 | 1.117593 | 1752.80005 | 1913.352 | 1.222688 | 1851.25 | 2020.82 | 1.438871 | 1956.25 | 2135.438
2.296296 | 2106 | 2298.905 | 1.604247 | 2051.3 | 2239.194 | 1.124782 | 1758.85 | 1919.957 | 1.230054 | 1857.25 | 2027.37 | 1.450895 | 1961.25 | 2140.896
2.322694 | 2107 | 2299.996 | 1.618391 | 2054.667 | 2242.869 | 1.131651 | 1764.75 | 1926.397 | 1.23644 | 1862.75 | 2033.374 | 1.462753 | 1965.75 | 2145.808
2.349586 | 2108.017 | 2301.106 | 1.63274 | 2057.8 | 2246.29 | 1.138516 | 1771.05 | 1933.274 | 1.24547 | 1868.167 | 2039.286 | 1.47457 | 1970.1 | 2150.557
2.375363 | 2109 | 2302.18 | 1.645817 | 2061.15 | 2249.947 | 1.145709 | 1776.65 | 1939.387 | 1.254948 | 1873.183 | 2044.763 | 1.486238 | 1974.333 | 2155.178
2.401332 | 2110 | 2303.271 | 1.660601 | 2064 | 2253.058 | 1.153923 | 1782.267 | 1945.518 | 1.265918 | 1878.433 | 2050.493 | 1.498621 | 1978.9 | 2160.163
2.427175 | 2110.75 | 2304.09 | 1.67613 | 2067.25 | 2256.605 | 1.162097 | 1788 | 1951.777 | 1.276248 | 1883.75 | 2056.297 | 1.511346 | 1983.5 | 2165.184
2.455549 | 2111.25 | 2304.636 | 1.69083 | 2069.93335 | 2259.534 | 1.17023 | 1793.6 | 1957.89 | 1.284778 | 1888.75 | 2061.755 | 1.523895 | 1987.75 | 2169.823
2.48518 | 2111.75 | 2305.181 | 1.705706 | 2072.775 | 2262.636 | 1.178528 | 1799.75 | 1964.603 | 1.291381 | 1894.2 | 2067.704 | 1.53657 | 1991.983 | 2174.444
2.514389 | 2112.25 | 2305.727 | 1.720112 | 2075.38335 | 2265.484 | 1.18666 | 1805.317 | 1970.68 | 1.299561 | 1899.133 | 2073.09 | 1.549692 | 1996.267 | 2179.12
2.543292 | 2112.75 | 2306.273 | 1.735752 | 2078.1 | 2268.449 | 1.194822 | 1810.683 | 1976.538 | 1.30903 | 1903.933 | 2078.329 | 1.56289 | 2000.383 | 2183.614
2.572215 | 2113.25 | 2306.819 | 1.751319 | 2080.75 | 2271.342 | 1.202485 | 1816 | 1982.341 | 1.320172 | 1909.1 | 2083.969 | 1.57603 | 2004.283 | 2187.871
2.601685 | 2113.5 | 2307.092 | 1.767061 | 2083.25 | 2274.071 | 1.210771 | 1822.083 | 1988.982 | 1.33074 | 1914.033 | 2089.354 | 1.588861 | 2008.25 | 2192.201
2.631347 | 2113.75 | 2307.365 | 1.783813 | 2085.717 | 2276.763 | 1.219213 | 1827.80005 | 1995.222 | 1.341616 | 1919.433 | 2095.249 | 1.601998 | 2012.433 | 2196.768
2.661307 | 2113.75 | 2307.365 | 1.799413 | 2088.158 | 2279.429 | 1.228012 | 1833.7 | 2001.663 | 1.352035 | 1924.067 | 2100.307 | 1.615 | 2016.167 | 2200.843
2.692583 | 2113.75 | 2307.365 | 1.81553 | 2090.65 | 2282.149 | 1.236644 | 1838.833 | 2007.266 | 1.362044 | 1929.5 | 2106.238 | 1.628497 | 2020.25 | 2205.3
2.723427 | 2113.5 | 2307.092 | 1.832281 | 2092.991675 | 2284.705 | 1.245401 | 1844.7667 | 2013.743 | 1.372172 | 1934.017 | 2111.168 | 1.643106 | 2023.5 | 2208.848
2.754495 | 2113.25 | 2306.819 | 1.850128 | 2095.25 | 2287.17 | 1.2542 | 1849.417 | 2018.819 | 1.381558 | 1938.9 | 2116.499 | 1.658052 | 2027.3 | 2212.996
2.78468 | 2113 | 2306.546 | 1.868078 | 2097.225 | 2289.326 | 1.263428 | 1855.383 | 2025.332 | 1.391049 | 1943.75 | 2121.793 | 1.672857 | 2031.25 | 2217.308
2.816296 | 2112.75 | 2306.273 | 1.886266 | 2099.3 | 2291.591 | 1.272933 | 1860.733 | 2031.172 | 1.39969 | 1948.517 | 2126.996 | 1.687514 | 2034.767 | 2221.147
2.84979 | 2112.25 | 2305.727 | 1.903999 | 2101 | 2293.447 | 1.282532 | 1865.983 | 2036.903 | 1.409327 | 1952.633 | 2131.49 | 1.701868 | 2038.1167 | 2224.803
2.882129 | 2111.75 | 2305.181 | 1.921611 | 2103 | 2295.63 | 1.292087 | 1871 | 2042.379 | 1.420537 | 1957.767 | 2137.094 | 1.717521 | 2041.4 | 2228.388
2.915445 | 2111.25 | 2304.636 | 1.939458 | 2104.742 | 2297.531 | 1.301815 | 1876.3167 | 2048.183 | 1.431724 | 1961.867 | 2141.569 | 1.732632 | 2044.9 | 2232.208
2.946614 | 2110.7 | 2304.035 | 1.958108 | 2106.5 | 2299.451 | 1.311155 | 1881.5667 | 2053.914 | 1.443525 | 1966.25 | 2146.354 | 1.748405 | 2048.25 | 2235.865
2.979488 | 2110 | 2303.271 | 1.977739 | 2108.2 | 2301.306 | 1.320786 | 1887.25 | 2060.118 | 1.454151 | 1970.633 | 2151.139 | 1.764262 | 2051.267 | 2239.158
3.01114 | 2109.25 | 2302.452 | 1.997801 | 2109.58335 | 2302.816 | 1.330377 | 1892.133 | 2065.448 | 1.466017 | 1974.983 | 2155.887 | 1.780541 | 2054.342 | 2242.515
3.043916 | 2108.5 | 2301.634 | 2.016907 | 2111 | 2304.363 | 1.340017 | 1897.333 | 2071.125 | 1.479672 | 1979.067 | 2160.345 | 1.797202 | 2057.083 | 2245.507
3.077849 | 2107.75 | 2300.815 | 2.036372 | 2112.567 | 2306.073 | 1.349797 | 1902.183 | 2076.419 | 1.492385 | 1983.292 | 2164.957 | 1.813649 | 2060.133 | 2248.837
3.111333 | 2107 | 2299.996 | 2.054136 | 2114.083 | 2307.728 | 1.359567 | 1907.617 | 2082.35 | 1.505143 | 1987.25 | 2169.278 | 1.829818 | 2063 | 2251.966
3.146564 | 2106 | 2298.905 | 2.074327 | 2115.5 | 2309.275 | 1.370043 | 1912.6167 | 2087.808 | 1.515942 | 1991.933 | 2174.39 | 1.846537 | 2065.967 | 2255.204
3.178109 | 2104.75 | 2297.54 | 2.095478 | 2116.75 | 2310.639 | 1.380591 | 1917.5 | 2093.139 | 1.527998 | 1995.817 | 2178.629 | 1.863185 | 2068.583 | 2258.061
3.209552 | 2103.25 | 2295.903 | 2.117432 | 2117.75 | 2311.731 | 1.391071 | 1922.15 | 2098.214 | 1.54003 | 2000.033 | 2183.232 | 1.880905 | 2070.933 | 2260.626
3.238898 | 2061.483 | 2250.31 | 2.139397 | 2118.75 | 2312.823 | 1.401584 | 1927.217 | 2103.745 | 1.554961 | 2003.817 | 2187.362 | 1.898759 | 2073.583 | 2263.519
3.270051 | 1635.317 | 1785.108 | 2.160602 | 2119.75 | 2313.914 | 1.411915 | 1931.567 | 2108.494 | 1.566943 | 2007.983 | 2191.91 | 1.916735 | 2075.75 | 2265.884
|  |  | 2.183214 | 2120.567 | 2314.806 | 1.422808 | 1937 | 2114.425 | 1.579389 | 2012.15 | 2196.458 | 1.934986 | 2078.217 | 2268.577
|  |  | 2.204216 | 2121.5 | 2315.824 | 1.433183 | 1941.717 | 2119.573 | 1.590148 | 2015.958 | 2200.615 | 1.952771 | 2080.517 | 2271.087
|  |  | 2.226866 | 2122.25 | 2316.643 | 1.443985 | 1946.483 | 2124.777 | 1.603847 | 2019.65 | 2204.645 | 1.971725 | 2082.933 | 2273.725
|  |  | 2.249908 | 2123 | 2317.462 | 1.454815 | 1950.75 | 2129.434 | 1.615968 | 2023.233 | 2208.557 | 1.990601 | 2084.942 | 2275.918
|  |  | 2.273869 | 2123.5 | 2318.008 | 1.465999 | 1955.15 | 2134.237 | 1.629078 | 2026.883 | 2212.541 | 2.010253 | 2087.117 | 2278.292
|  |  | 2.296525 | 2124.25 | 2318.826 | 1.476799 | 1959.75 | 2139.259 | 1.640954 | 2030.617 | 2216.616 | 2.030379 | 2089 | 2280.348
|  |  | 2.319363 | 2124.733 | 2319.354 | 1.487879 | 1964.25 | 2144.171 | 1.656043 | 2034 | 2220.31 | 2.050445 | 2091 | 2282.531
|  |  | 2.344049 | 2125 | 2319.645 | 1.499036 | 1969.0167 | 2149.374 | 1.670917 | 2037.017 | 2223.603 | 2.071226 | 2092.5 | 2284.168
|  |  | 2.368715 | 2125.5 | 2320.191 | 1.510072 | 1973.267 | 2154.013 | 1.685273 | 2040.48335 | 2227.387 | 2.091172 | 2094.117 | 2285.933
|  |  | 2.394483 | 2125.75 | 2320.464 | 1.521177 | 1977.183 | 2158.289 | 1.700541 | 2043.583 | 2230.771 | 2.111694 | 2095.817 | 2287.789
|  |  | 2.418278 | 2126 | 2320.737 | 1.532541 | 1981.783 | 2163.31 | 1.713983 | 2047 | 2234.5 | 2.132362 | 2097.5 | 2289.626
|  |  | 2.443281 | 2126.25 | 2321.01 | 1.544871 | 1985.75 | 2167.64 | 1.72957 | 2050.225 | 2238.021 | 2.153511 | 2098.75 | 2290.991
|  |  | 2.467792 | 2126.25 | 2321.01 | 1.557264 | 1990.5 | 2172.825 | 1.742718 | 2053.233 | 2241.305 | 2.17591 | 2100 | 2292.355
|  |  | 2.49413 | 2126.5 | 2321.282 | 1.569473 | 1994.55 | 2177.246 | 1.759031 | 2056.367 | 2244.725 | 2.198067 | 2101 | 2293.447
|  |  | 2.520088 | 2126.25 | 2321.01 | 1.581832 | 1998.833 | 2181.922 | 1.776342 | 2059.783 | 2248.455 | 2.221619 | 2102.167 | 2294.72
|  |  | 2.545873 | 2126.25 | 2321.01 | 1.594279 | 2002.617 | 2186.052 | 1.792954 | 2062.5 | 2251.42 | 2.244353 | 2103.5 | 2296.176
|  |  | 2.571793 | 2126 | 2320.737 | 1.606877 | 2006.417 | 2190.2 | 1.807176 | 2065.25 | 2254.422 | 2.267819 | 2104.25 | 2296.994
|  |  | 2.598727 | 2125.75 | 2320.464 | 1.619446 | 2010.4 | 2194.548 | 1.821236 | 2067.83335 | 2257.242 | 2.290266 | 2105.25 | 2298.086
|  |  | 2.626702 | 2125.5 | 2320.191 | 1.632222 | 2014.483 | 2199.005 | 1.835756 | 2070.633 | 2260.299 | 2.314152 | 2106 | 2298.905
|  |  | 2.655304 | 2125.25 | 2319.918 | 1.645286 | 2017.95 | 2202.79 | 1.851703 | 2072.967 | 2262.846 | 2.338047 | 2106.75 | 2299.723
|  |  | 2.683079 | 2125 | 2319.645 | 1.65897 | 2021.93335 | 2207.138 | 1.866391 | 2075.433 | 2265.538 | 2.363766 | 2107.5 | 2300.542
|  |  | 2.70966 | 2124.5 | 2319.099 | 1.672505 | 2025.617 | 2211.158 | 1.883916 | 2078 | 2268.34 | 2.389569 | 2108 | 2301.088
|  |  | 2.734438 | 2124 | 2318.553 | 1.686189 | 2029.25 | 2215.125 | 1.900133 | 2080.5 | 2271.069 | 2.41661 | 2108.75 | 2301.907
|  |  | 2.758307 | 2123.5 | 2318.008 | 1.699655 | 2032.717 | 2218.909 | 1.91794 | 2082.683 | 2273.452 | 2.442693 | 2109.25 | 2302.452
|  |  | 2.782555 | 2122.883 | 2317.335 | 1.713415 | 2036.233 | 2222.748 | 1.93421 | 2084.817 | 2275.781 | 2.468928 | 2109.717 | 2302.962
|  |  | 2.809977 | 2122.25 | 2316.643 | 1.728374 | 2039.55 | 2226.368 | 1.952624 | 2086.75 | 2277.891 | 2.495062 | 2109.75 | 2302.998
|  |  | 2.839347 | 2121.5 | 2315.824 | 1.743763 | 2042.775 | 2229.888 | 1.970424 | 2088.75 | 2280.075 | 2.522072 | 2110 | 2303.271
|  |  | 2.868019 | 2120.567 | 2314.806 | 1.759295 | 2046 | 2233.409 | 1.987811 | 2090.867 | 2282.385 | 2.54898 | 2110.25 | 2303.544
|  |  | 2.89463 | 2119.733 | 2313.896 | 1.774418 | 2049.717 | 2237.466 | 2.005518 | 2092.75 | 2284.441 | 2.57631 | 2110.25 | 2303.544
|  |  | 2.918908 | 2118.383 | 2312.422 | 1.789391 | 2052.78335 | 2240.814 | 2.023697 | 2094.55 | 2286.406 | 2.603452 | 2110.5 | 2303.817
|  |  | 2.943427 | 2117.25 | 2311.185 | 1.804914 | 2055.866675 | 2244.179 | 2.043361 | 2096.5 | 2288.535 | 2.631923 | 2110.25 | 2303.544
|  |  | 2.966705 | 2081.3988 | 2272.05 | 1.820328 | 2058.45 | 2246.999 | 2.062731 | 2098 | 2290.172 | 2.660102 | 2110.25 | 2303.544
|  |  | 2.989274 | 1682.94605 | 1837.1 | 1.835532 | 2061.542 | 2250.374 | 2.083795 | 2099.75 | 2292.082 | 2.689474 | 2110.25 | 2303.544
[6 empty] | 1.85148 | 2064.5 | 2253.603 | 2.104472 | 2101.25 | 2293.72 | 2.718405 | 2110 | 2303.271
[6 empty] | 1.866987 | 2067.258 | 2256.614 | 2.127525 | 2102.733 | 2295.339 | 2.747734 | 2109.75 | 2302.998
[6 empty] | 1.883721 | 2069.8 | 2259.389 | 2.149308 | 2104.15 | 2296.885 | 2.777876 | 2109.5 | 2302.725
[6 empty] | 1.899348 | 2072.55 | 2262.391 | 2.169347 | 2105.417 | 2298.268 | 2.808134 | 2109 | 2302.18
[6 empty] | 1.915956 | 2074.883 | 2264.938 | 2.188265 | 2106.75 | 2299.723 | 2.839335 | 2108.5 | 2301.634
[6 empty] | 1.932514 | 2077.5 | 2267.794 | 2.207989 | 2107.75 | 2300.815 | 2.86963 | 2108 | 2301.088
[6 empty] | 1.949514 | 2079.717 | 2270.214 | 2.229185 | 2108.75 | 2301.907 | 2.900655 | 2107.5 | 2300.542
[6 empty] | 1.967003 | 2082.175 | 2272.897 | 2.251305 | 2109.867 | 2303.126 | 2.931452 | 2106.967 | 2299.96
[6 empty] | 1.984694 | 2084.35 | 2275.272 | 2.273181 | 2110.933 | 2304.29 | 2.962802 | 2106.25 | 2299.178
[6 empty] | 2.002702 | 2086.5 | 2277.619 | 2.296983 | 2111.75 | 2305.181 | 2.994436 | 2105.5 | 2298.359
[6 empty] | 2.020925 | 2088.75 | 2280.075 | 2.320746 | 2112.5 | 2306 | 3.025854 | 2104.75 | 2297.54
[6 empty] | 2.038906 | 2090.5 | 2281.985 | 2.344848 | 2113.25 | 2306.819 | 3.057945 | 2103.75 | 2296.449
[6 empty] | 2.058099 | 2092.45 | 2284.114 | 2.368989 | 2114 | 2307.638 | 3.089372 | 2102.75 | 2295.357
[6 empty] | 2.077245 | 2094.05 | 2285.86 | 2.392493 | 2114.333 | 2308.001 | 3.120866 | 2069.633 | 2259.207
[6 empty] | 2.097294 | 2095.917 | 2287.898 | 2.416346 | 2114.75 | 2308.456 | 3.151667 | 1705.067 | 1861.247
[6 empty] | 2.117689 | 2097.75 | 2289.899 | 2.438995 | 2115.25 | 2309.002
[6 empty] | 2.138391 | 2099.25 | 2291.536 | 2.462528 | 2115.75 | 2309.548
[6 empty] | 2.15999 | 2100.883 | 2293.319 | 2.486929 | 2116 | 2309.821
[6 empty] | 2.180478 | 2102.517 | 2295.102 | 2.514125 | 2116 | 2309.821
[6 empty] | 2.202188 | 2103.817 | 2296.521 | 2.542111 | 2116.25 | 2310.094
[6 empty] | 2.223269 | 2105 | 2297.813 | 2.568849 | 2116.25 | 2310.094
[6 empty] | 2.245661 | 2106 | 2298.905 | 2.595442 | 2116.5 | 2310.367
[6 empty] | 2.267531 | 2107.25 | 2300.269 | 2.620906 | 2116.5 | 2310.367
[6 empty] | 2.290302 | 2108.25 | 2301.361 | 2.648302 | 2116.25 | 2310.094
[6 empty] | 2.313061 | 2109.133 | 2302.325 | 2.674972 | 2116.25 | 2310.094
[6 empty] | 2.336763 | 2110 | 2303.271 | 2.702818 | 2116 | 2309.821
[6 empty] | 2.360602 | 2110.75 | 2304.09 | 2.729395 | 2116 | 2309.821
[6 empty] | 2.384844 | 2111.5 | 2304.909 | 2.758248 | 2115.75 | 2309.548
[6 empty] | 2.409235 | 2112.25 | 2305.727 | 2.786342 | 2115.333 | 2309.093
[6 empty] | 2.43423 | 2112.75 | 2306.273 | 2.817723 | 2114.65 | 2308.347
[6 empty] | 2.459606 | 2113.25 | 2306.819 | 2.846838 | 2114.033 | 2307.674
[6 empty] | 2.484604 | 2113.5 | 2307.092 | 2.876858 | 2113.5 | 2307.092
[6 empty] | 2.509609 | 2114 | 2307.638 | 2.905075 | 2113 | 2306.546
[6 empty] | 2.53528 | 2114.25 | 2307.91 | 2.935168 | 2112.383 | 2305.873
[6 empty] | 2.562137 | 2114.5 | 2308.183 | 2.964946 | 2111.75 | 2305.181
[6 empty] | 2.589207 | 2114.75 | 2308.456 | 2.994557 | 2111 | 2304.363
[6 empty] | 2.616451 | 2114.75 | 2308.456 | 3.024522 | 2110 | 2303.271
[6 empty] | 2.644133 | 2115 | 2308.729 | 3.055878 | 2109 | 2302.18
[6 empty] | 2.67228 | 2114.75 | 2308.456 | 3.088336 | 2108 | 2301.088
[6 empty] | 2.701219 | 2114.75 | 2308.456 | 3.120513 | 2069.883 | 2259.48
[6 empty] | 2.729775 | 2114.5 | 2308.183 | 3.151796 | 1750.35 | 1910.678
[6 empty] | 2.759225 | 2114.5 | 2308.183
[6 empty] | 2.787967 | 2114 | 2307.638
[6 empty] | 2.817805 | 2113.75 | 2307.365
[6 empty] | 2.846381 | 2113.25 | 2306.819
[6 empty] | 2.87618 | 2113 | 2306.546
[6 empty] | 2.905465 | 2112.5 | 2306
[6 empty] | 2.93698 | 2112 | 2305.454
[6 empty] | 2.968825 | 2111.25 | 2304.636
[6 empty] | 3.001538 | 2110.75 | 2304.09
[6 empty] | 3.033927 | 2110 | 2303.271
[6 empty] | 3.066433 | 2109.25 | 2302.452
[6 empty] | 3.099112 | 2108.25 | 2301.361
[6 empty] | 3.131357 | 2107.3 | 2300.324
[6 empty] | 3.162868 | 2064.5 | 2253.603
[6 empty] | 3.192599 | 1695.35 | 1850.64