## Sheet1
Strain-1 | Force-1 | Stress-1 | Strain-2 | Force-2 | Stress-2 | Strain-3 | Force-3 | Stress-3 | Strain-4 | Force-4 | Stress-4 | Strain-5 | Force-5 | Stress-5
0.03364 | 71.25 | 98.43567 | 0.033613 | 77.25 | 106.725 | 0.001567 | 73.8167 | 101.9817 | 0.001868 | 91.25 | 126.0667 | 0.008584 | 66.75 | 92.21868
0.034391 | 71.75 | 99.12645 | 0.032183 | 77.75 | 107.4158 | 0.004026 | 77.23333 | 106.702 | 0.002705 | 91.25 | 126.0667 | 0.008589 | 67 | 92.56407
0.034556 | 72.91667 | 100.7383 | 0.034335 | 78.75 | 108.7973 | 0.006484 | 80.26667 | 110.8927 | 0.003198 | 92 | 127.1029 | 0.008845 | 67.55 | 93.32393
0.037273 | 74.5 | 102.9257 | 0.034909 | 80.625 | 111.3877 | 0.008313 | 83.5 | 115.3597 | 0.005398 | 93.48335 | 129.1522 | 0.009988 | 69.03333 | 95.37323
0.038784 | 76.6 | 105.827 | 0.037608 | 82.78333 | 114.3696 | 0.010628 | 85.88333 | 118.6524 | 0.007285 | 96.06667 | 132.7212 | 0.01099 | 71 | 98.09029
0.04175 | 79.25 | 109.4881 | 0.040284 | 85.41667 | 118.0077 | 0.011631 | 88.25002 | 121.9221 | 0.009571 | 99.28335 | 137.1652 | 0.013134 | 73.81667 | 101.9817
0.042599 | 82.75 | 114.3235 | 0.043122 | 88.25 | 121.9221 | 0.013884 | 90.25 | 124.6852 | 0.011017 | 103.25 | 142.6454 | 0.015264 | 76.68332 | 105.9421
0.04541 | 85.98333 | 118.7906 | 0.045023 | 91.54167 | 126.4697 | 0.014351 | 92.18333 | 127.3562 | 0.012919 | 106.85 | 147.619 | 0.018212 | 79.81667 | 110.271
0.048374 | 90.18333 | 124.5931 | 0.048029 | 94.75 | 130.9022 | 0.015028 | 94 | 129.866 | 0.015111 | 110.7667 | 153.0301 | 0.020188 | 82.36667 | 113.7939
0.052133 | 94.06667 | 129.9581 | 0.05047 | 98.13333 | 135.5764 | 0.0154 | 95.81667 | 132.3758 | 0.017644 | 114.8167 | 158.6253 | 0.022186 | 85 | 117.432
0.055202 | 98.05 | 135.4613 | 0.052204 | 100.8875 | 139.3815 | 0.015904 | 97.45 | 134.6324 | 0.018942 | 118.9834 | 164.3819 | 0.023016 | 87.03333 | 120.2412
0.057631 | 101.5 | 140.2277 | 0.053081 | 102.75 | 141.9546 | 0.01719 | 98.75 | 136.4284 | 0.020065 | 122.7167 | 169.5396 | 0.024042 | 89.5 | 123.649
0.059804 | 103.8333 | 143.4513 | 0.053845 | 104.75 | 144.7177 | 0.017966 | 99.9 | 138.0172 | 0.020707 | 126.25 | 174.4211 | 0.02448 | 91.25 | 126.0667
0.061848 | 105.7 | 146.0302 | 0.055588 | 106.45 | 147.0664 | 0.019206 | 101.25 | 139.8823 | 0.022208 | 129.3667 | 178.7269 | 0.024878 | 92.81667 | 128.2312
0.063031 | 107.5333 | 148.563 | 0.056161 | 108 | 149.2078 | 0.019514 | 102.6333 | 141.7934 | 0.023668 | 132.8167 | 183.4933 | 0.025172 | 94.5 | 130.5568
0.063182 | 109.3667 | 151.0959 | 0.057814 | 109.5667 | 151.3722 | 0.019996 | 103.75 | 143.3362 | 0.026146 | 135.6 | 187.3386 | 0.025992 | 96 | 132.6291
0.063558 | 111.75 | 154.3886 | 0.058492 | 111 | 153.3524 | 0.021081 | 104.98335 | 145.0401 | 0.029058 | 138.75 | 191.6905 | 0.026428 | 97.63332 | 134.8856
0.065496 | 113.75 | 157.1517 | 0.059445 | 112.2667 | 155.1024 | 0.022724 | 106.1167 | 146.6058 | 0.030683 | 141.5 | 195.4898 | 0.026284 | 99.3 | 137.1882
0.068531 | 115.6167 | 159.7306 | 0.0603 | 113.75 | 157.1517 | 0.024787 | 107.5 | 148.517 | 0.032567 | 143.75 | 198.5983 | 0.02648 | 100.75 | 139.1915
0.069926 | 117.2167 | 161.9411 | 0.060682 | 115 | 158.8786 | 0.025857 | 109 | 150.5893 | 0.03357 | 145.6667 | 201.2463 | 0.027112 | 102 | 140.9184
0.070286 | 119.0667 | 164.4969 | 0.061707 | 116.4833 | 160.9279 | 0.0257 | 109.8667 | 151.7867 | 0.035092 | 147.6333 | 203.9633 | 0.028221 | 103 | 142.3
0.07206 | 121 | 167.168 | 0.063105 | 117.75 | 162.6779 | 0.026811 | 111 | 153.3524 | 0.035369 | 148.75 | 205.5061 | 0.02826 | 104 | 143.6815
0.072525 | 122.9833 | 169.908 | 0.064338 | 119.1833 | 164.6581 | 0.027655 | 112 | 154.734 | 0.034956 | 149.75 | 206.8876 | 0.028626 | 105.25 | 145.4085
0.075114 | 124.6 | 172.1415 | 0.065616 | 120.25 | 166.1318 | 0.028879 | 113 | 156.1155 | 0.034578 | 150 | 207.233 | 0.028604 | 106.55 | 147.2045
0.075625 | 126.4333 | 174.6744 | 0.06601 | 121.5 | 167.8587 | 0.027232 | 114 | 157.4971 | 0.034507 | 150.5 | 207.9238 | 0.029453 | 107.5833 | 148.6321
0.077646 | 128 | 176.8388 | 0.066423 | 122.9 | 169.7929 | 0.02738 | 114.75 | 158.5332 | 0.035164 | 151 | 208.6146 | 0.029781 | 108.5 | 149.8985
0.078668 | 129.8667 | 179.4177 | 0.066531 | 124.2833 | 171.7041 | 0.028231 | 115.75 | 159.9148 | 0.035585 | 151.5 | 209.3053 | 0.030952 | 109.5 | 151.2801
0.080194 | 131.7167 | 181.9736 | 0.067001 | 125.6333 | 173.5691 | 0.029097 | 116.75 | 161.2964 | 0.035751 | 152.25 | 210.3415 | 0.031528 | 110.25 | 152.3163
0.082757 | 133.25 | 184.092 | 0.068296 | 126.75 | 175.1119 | 0.029973 | 117.75 | 162.6779 | 0.035789 | 152.75 | 211.0323 | 0.032354 | 111 | 153.3524
0.083494 | 134.9 | 186.3715 | 0.068963 | 128 | 176.8388 | 0.030329 | 118.75 | 164.0595 | 0.036295 | 153.5 | 212.0684 | 0.032743 | 112 | 154.734
0.085245 | 136.5 | 188.582 | 0.069127 | 129.25 | 178.5658 | 0.032355 | 120 | 165.7864 | 0.036102 | 154.2167 | 213.0585 | 0.032938 | 112.5 | 155.4247
0.086372 | 138.0833 | 190.7695 | 0.06982 | 130.5 | 180.2927 | 0.032037 | 121 | 167.168 | 0.036041 | 154.8 | 213.8645 | 0.033413 | 113.2583 | 156.4724
0.086967 | 140 | 193.4175 | 0.072933 | 131.65 | 181.8815 | 0.031238 | 122 | 168.5495 | 0.035436 | 155.9667 | 215.4763 | 0.033378 | 114.4833 | 158.1648
0.086067 | 141.5 | 195.4898 | 0.073858 | 132.5 | 183.0558 | 0.029785 | 122.916675 | 169.8159 | 0.03495 | 156.75 | 216.5585 | 0.033865 | 115.25 | 159.224
0.086229 | 143.0833 | 197.6773 | 0.074431 | 133.55 | 184.5064 | 0.030272 | 123.5 | 170.6218 | 0.034619 | 157.8 | 218.0091 | 0.034657 | 116.25 | 160.6056
0.08707 | 144.6833 | 199.8877 | 0.07202 | 134.6167 | 185.9801 | 0.031464 | 124.5 | 172.0034 | 0.034643 | 158.75 | 219.3216 | 0.035851 | 117.0667 | 161.7338
0.090157 | 146.5167 | 202.4206 | 0.072262 | 135.75 | 187.5459 | 0.033082 | 125.25 | 173.0396 | 0.035257 | 159.9833 | 221.0255 | 0.037001 | 118 | 163.0233
0.090041 | 148.25 | 204.8153 | 0.069657 | 136.75 | 188.9274 | 0.034939 | 126.25 | 174.4211 | 0.036232 | 161 | 222.4301 | 0.037329 | 119 | 164.4048
0.091279 | 150.25 | 207.5784 | 0.072604 | 137.75 | 190.309 | 0.036307 | 127.25 | 175.8027 | 0.036873 | 162 | 223.8116 | 0.037626 | 119.96665 | 165.7403
0.09063 | 151.8 | 209.7198 | 0.074446 | 138.7667 | 191.7135 | 0.038835 | 128 | 176.8388 | 0.037495 | 163.3 | 225.6077 | 0.037706 | 120.5 | 166.4772
0.09215 | 153.5 | 212.0684 | 0.075812 | 139.75 | 193.0721 | 0.039591 | 128.9667 | 178.1743 | 0.037995 | 164.55 | 227.3346 | 0.038536 | 121.25 | 167.5133
0.09372 | 155 | 214.1408 | 0.076149 | 140.6833 | 194.3615 | 0.03938 | 130 | 179.6019 | 0.039515 | 165.9 | 229.1997 | 0.039963 | 122.2 | 168.8258
0.095026 | 156.5833 | 216.3282 | 0.077788 | 141.75 | 195.8352 | 0.044772 | 135.4 | 187.0623 | 0.040557 | 167.25 | 231.0648 | 0.041934 | 123 | 169.9311
0.096037 | 158.25 | 218.6308 | 0.077325 | 142.75 | 197.2167 | 0.05387 | 144.0667 | 199.0358 | 0.041379 | 168.5 | 232.7917 | 0.04319 | 124 | 171.3126
0.097151 | 159.75 | 220.7031 | 0.076121 | 143.7667 | 198.6213 | 0.063778 | 156.5 | 216.2131 | 0.041947 | 170.25 | 235.2095 | 0.043546 | 124.75 | 172.3488
0.098879 | 161.5 | 223.1209 | 0.073557 | 145 | 200.3252 | 0.068428 | 166.9833 | 230.6964 | 0.042533 | 171.75 | 237.2818 | 0.043211 | 125.56665 | 173.477
0.100517 | 163.4333 | 225.7919 | 0.080687 | 146 | 201.7068 | 0.07159 | 176.1334 | 243.3376 | 0.043612 | 173.75 | 240.0449 | 0.043412 | 126.25 | 174.4211
0.101316 | 165 | 227.9563 | 0.082498 | 147.25 | 203.4337 | 0.076256 | 183.25 | 253.1696 | 0.044638 | 174.75 | 241.4264 | 0.043193 | 127.25 | 175.8027
0.101705 | 167 | 230.7194 | 0.084879 | 148.8333 | 205.6212 | 0.079317 | 189.5 | 261.8044 | 0.044824 | 175.5 | 242.4626 | 0.043898 | 128.25 | 177.1842
0.102396 | 169.3667 | 233.9891 | 0.086288 | 152.8 | 211.1013 | 0.082796 | 195.05005 | 269.472 | 0.045499 | 176 | 243.1534 | 0.04493 | 129.25 | 178.5658
0.105168 | 175.95 | 243.0843 | 0.095066 | 161.3833 | 222.9597 | 0.085536 | 201.0708 | 277.7901 | 0.04595 | 178.65 | 246.8145 | 0.0471 | 132.6166 | 183.217
0.113275 | 186.5 | 257.6597 | 0.107099 | 172.1667 | 237.8574 | 0.091122 | 206.6333 | 285.475 | 0.048076 | 185.5 | 256.2781 | 0.049862 | 138.65 | 191.5524
0.121453 | 201.1 | 277.8304 | 0.115729 | 184.5 | 254.8966 | 0.096189 | 212.75 | 293.9255 | 0.055494 | 198.8 | 274.6528 | 0.053497 | 146.2 | 201.9831
0.132407 | 214.25 | 295.9978 | 0.117102 | 193.85 | 267.8141 | 0.099867 | 218.6833 | 302.1227 | 0.066495 | 214.5 | 296.3432 | 0.057281 | 151.3833 | 209.1441
0.139749 | 226.25 | 312.5764 | 0.119712 | 201.5167 | 278.406 | 0.101059 | 224.85 | 310.6423 | 0.079878 | 230.6001 | 318.5863 | 0.05949 | 153.5 | 212.0684
0.148987 | 235.8833 | 325.8854 | 0.124293 | 208.2 | 287.6394 | 0.09961 | 230.2334 | 318.0797 | 0.088611 | 242.25 | 334.6813 | 0.05985 | 153.5 | 212.0684
0.156424 | 246.2167 | 340.1615 | 0.132097 | 214.95 | 296.9649 | 0.09858 | 236 | 326.0466 | 0.095864 | 252.05005 | 348.2206 | 0.058893 | 154 | 212.7592
0.164114 | 256.3 | 354.0921 | 0.135763 | 221.25 | 305.6687 | 0.102019 | 241.25 | 333.2997 | 0.099994 | 257.2 | 355.3355 | 0.060278 | 157.2167 | 217.2032
0.170939 | 266.7 | 368.4603 | 0.138631 | 228.5 | 315.6849 | 0.110387 | 246.5 | 340.5529 | 0.102397 | 260.5333 | 359.9407 | 0.064573 | 164.35 | 227.0583
0.176178 | 276.2833 | 381.7002 | 0.141376 | 234.65 | 324.1815 | 0.119938 | 252.1333 | 348.3356 | 0.104077 | 264.1667 | 364.9603 | 0.071486 | 174.0833 | 240.5053
0.182904 | 286.6833 | 396.0683 | 0.14737 | 241.4 | 333.507 | 0.124141 | 257.4833 | 355.727 | 0.107918 | 271.525025 | 375.1263 | 0.077596 | 185 | 255.5874
0.188849 | 296.15 | 409.147 | 0.152911 | 247.55 | 342.0035 | 0.124816 | 262.65 | 362.865 | 0.113631 | 279.1 | 385.5915 | 0.082683 | 193.1 | 266.7779
0.196424 | 306.75 | 423.7915 | 0.158298 | 254.2 | 351.1909 | 0.125939 | 268.45 | 370.878 | 0.118651 | 288 | 397.8874 | 0.088119 | 200.6 | 277.1396
0.202745 | 316.4333 | 437.1695 | 0.161466 | 261 | 360.5854 | 0.1285 | 273.5 | 377.8548 | 0.121893 | 295.80005 | 408.6635 | 0.093906 | 207 | 285.9815
0.210789 | 326.8833 | 451.6068 | 0.165594 | 267.5 | 369.5655 | 0.132798 | 279.4334 | 386.0521 | 0.12504 | 303.5334 | 419.3475 | 0.098307 | 214.0167 | 295.6754
0.218038 | 336.4167 | 464.7776 | 0.169944 | 274.1167 | 378.7068 | 0.137368 | 284.35 | 392.8447 | 0.128829 | 311.2 | 429.9394 | 0.098638 | 220 | 303.9417
0.224065 | 347.2 | 479.6753 | 0.17364 | 281.1333 | 388.4007 | 0.142227 | 289.7667 | 400.3281 | 0.133336 | 318.350025 | 439.8175 | 0.096799 | 227.04995 | 313.6816
0.228792 | 357.25 | 493.5599 | 0.176666 | 287.1 | 396.644 | 0.146461 | 294.75 | 407.2129 | 0.137416 | 325.75 | 450.041 | 0.098431 | 232.95 | 321.8328
0.233594 | 368.3 | 508.8261 | 0.181765 | 294 | 406.1767 | 0.150258 | 300.3833 | 414.9956 | 0.141564 | 332.975025 | 460.0228 | 0.105338 | 239.2333 | 330.5136
0.241907 | 378.0833 | 522.3423 | 0.187602 | 301 | 415.8476 | 0.153866 | 305.9333 | 422.6632 | 0.146704 | 339.80005 | 469.4519 | 0.113577 | 244.8667 | 338.2964
0.250429 | 388.5167 | 536.7565 | 0.192536 | 308.35 | 426.002 | 0.156768 | 311.3167 | 430.1006 | 0.151455 | 346.3833 | 478.547 | 0.118651 | 251.5833 | 347.5757
0.258303 | 398.7 | 550.8253 | 0.194995 | 314.8 | 434.913 | 0.159038 | 316.1667 | 436.8011 | 0.155313 | 353.35 | 488.1719 | 0.121146 | 257.7333 | 356.0723
0.265265 | 409 | 565.0553 | 0.198326 | 321.9 | 444.722 | 0.161485 | 321.50005 | 444.1695 | 0.159116 | 360 | 497.3592 | 0.124883 | 264.25 | 365.0755
0.273471 | 420.2833 | 580.6438 | 0.202627 | 328.25 | 453.4949 | 0.164857 | 326.25 | 450.7318 | 0.16455 | 366.5 | 506.3393 | 0.129139 | 269.9167 | 372.9043
0.282776 | 430.8167 | 595.1962 | 0.208398 | 335.05 | 462.8894 | 0.168409 | 331.75 | 458.3303 | 0.171065 | 372.7167 | 514.928 | 0.133874 | 276.25 | 381.6541
0.290101 | 441.3333 | 609.7255 | 0.214192 | 342.5167 | 473.205 | 0.171546 | 336.6833 | 465.146 | 0.176264 | 379.20005 | 523.8851 | 0.138341 | 281.75 | 389.2526
0.297239 | 451.4 | 623.6332 | 0.218804 | 349.9 | 483.4055 | 0.174056 | 342.1333 | 472.6754 | 0.179971 | 385.1833 | 532.1513 | 0.142644 | 288.5 | 398.5781
0.302309 | 462.3167 | 638.7151 | 0.222445 | 356.4 | 492.3856 | 0.177788 | 347.1833 | 479.6523 | 0.182171 | 392.0167 | 541.592 | 0.14718 | 294.5 | 406.8675
0.310206 | 473.4667 | 654.1194 | 0.226245 | 363.4833 | 502.1716 | 0.181905 | 352.60005 | 487.1358 | 0.185549 | 398 | 549.8582 | 0.151211 | 300.8 | 415.5712
0.317444 | 484.75 | 669.708 | 0.231088 | 370 | 511.1747 | 0.186682 | 357.75 | 494.2507 | 0.190546 | 405 | 559.5291 | 0.155938 | 306.2667 | 423.1237
0.326769 | 494.4667 | 683.1321 | 0.237075 | 377.75 | 521.8818 | 0.190684 | 363.3667 | 502.0104 | 0.197531 | 410.9833 | 567.7954 | 0.16028 | 312.4667 | 431.6894
0.334392 | 506.4167 | 699.6416 | 0.241805 | 384.45 | 531.1382 | 0.193783 | 368.45005 | 509.0334 | 0.205202 | 417.65 | 577.0057 | 0.165606 | 318.25 | 439.6793
0.342419 | 516.5 | 713.5723 | 0.24781 | 391.75 | 541.2235 | 0.197259 | 374.0167 | 516.724 | 0.211205 | 423.3 | 584.8115 | 0.170793 | 324 | 447.6233
0.349861 | 528.75 | 730.4963 | 0.252351 | 398.45 | 550.4799 | 0.198423 | 378.9333 | 523.5166 | 0.216526 | 430.15 | 594.2752 | 0.175406 | 329.9 | 455.7744
0.357154 | 539.1 | 744.7954 | 0.257245 | 405.95 | 560.8416 | 0.200769 | 384.3833 | 531.0461 | 0.221314 | 436.25 | 602.7026 | 0.178119 | 335.85 | 463.9947
0.364492 | 550.5833 | 760.6602 | 0.261256 | 413.45 | 571.2032 | 0.202302 | 390.25 | 539.1512 | 0.227336 | 442.8 | 611.7518 | 0.180795 | 341.4 | 471.6623
0.369734 | 560.75 | 774.706 | 0.266137 | 420.75 | 581.2886 | 0.20641 | 395.25 | 546.059 | 0.233724 | 448.2667 | 619.3043 | 0.184105 | 347.25 | 479.7444
0.374326 | 572.4167 | 790.8241 | 0.27077 | 427.7 | 590.8904 | 0.210106 | 400.2 | 552.8976 | 0.239348 | 454.7 | 628.1923 | 0.189144 | 353.25 | 488.0337
0.379933 | 583.75 | 806.4818 | 0.275044 | 435.15 | 601.1829 | 0.214667 | 405.4334 | 560.1278 | 0.244259 | 460.35 | 635.9981 | 0.195381 | 359.5 | 496.6684
0.387182 | 595 | 822.0242 | 0.280297 | 441.7 | 610.2321 | 0.218613 | 410.30005 | 566.8514 | 0.248421 | 467 | 645.1854 | 0.202336 | 365.1 | 504.4051
0.39402 | 606.25 | 837.5667 | 0.286376 | 449.25 | 620.6628 | 0.222355 | 416.25 | 575.0716 | 0.25364 | 473.25 | 653.8202 | 0.207903 | 371.4 | 513.1089
0.402652 | 618 | 853.8 | 0.29136 | 456.6 | 630.8172 | 0.225369 | 421.4 | 582.1866 | 0.257702 | 479.9 | 663.0074 | 0.212063 | 376.85 | 520.6383
0.411608 | 628.9167 | 868.8819 | 0.294335 | 464.2667 | 641.4092 | 0.228444 | 426.95 | 589.8542 | 0.262508 | 485.6333 | 670.9283 | 0.215762 | 382.8833 | 528.9737
0.421287 | 640.75 | 885.2303 | 0.295517 | 471.55 | 651.4715 | 0.231861 | 432.10005 | 596.9693 | 0.265978 | 491.5334 | 679.0796 | 0.220968 | 389.0833 | 537.5393
0.42825 | 652.25 | 901.1182 | 0.301276 | 479.05 | 661.8331 | 0.23643 | 437.5 | 604.4296 | 0.271332 | 497.25 | 686.9774 | 0.226161 | 395.2833 | 546.105
0.436189 | 664.3333 | 917.8119 | 0.308319 | 486.5 | 672.1257 | 0.239447 | 442.75 | 611.6827 | 0.275516 | 503.9667 | 696.2568 | 0.23127 | 400.6458 | 553.5136
0.443222 | 675.9667 | 933.884 | 0.31709 | 494.65 | 683.3854 | 0.242774 | 448.25 | 619.2813 | 0.280365 | 509.6667 | 704.1317 | 0.235491 | 406.8167 | 562.0389
0.450099 | 686.8333 | 948.8969 | 0.321465 | 502.15 | 693.747 | 0.244679 | 453.8834 | 627.0641 | 0.284071 | 515.9334 | 712.7895 | 0.239934 | 412.3333 | 569.6604
0.456856 | 698 | 964.3242 | 0.325318 | 509.7 | 704.1777 | 0.249393 | 459.2667 | 634.5014 | 0.287892 | 521.7667 | 720.8485 | 0.243391 | 418.5 | 578.1801
0.465334 | 709.5 | 980.2121 | 0.32999 | 516.85 | 714.0558 | 0.253163 | 464.6 | 641.8697 | 0.291886 | 527.65005 | 728.9767 | 0.246872 | 424.74995 | 586.8147
0.476174 | 721.4167 | 996.6756 | 0.336581 | 524.425 | 724.5211 | 0.257003 | 469.9167 | 649.2149 | 0.296886 | 533.65 | 737.2659 | 0.251102 | 431.2167 | 595.7488
0.487485 | 733.5833 | 1013.484 | 0.342331 | 532.3 | 735.4008 | 0.260565 | 475.25 | 656.5832 | 0.302024 | 540 | 746.0388 | 0.255642 | 436.65 | 603.2553
0.498862 | 744.4167 | 1028.451 | 0.346384 | 539.95 | 745.9697 | 0.264247 | 481.25 | 664.8725 | 0.306251 | 545.5834 | 753.7525 | 0.260309 | 442.54995 | 611.4064
0.508731 | 756.7 | 1045.421 | 0.349997 | 547.7 | 756.6768 | 0.268594 | 486.2667 | 671.8034 | 0.30868 | 551.6667 | 762.157 | 0.26468 | 448.5 | 619.6267
0.518044 | 768 | 1061.033 | 0.354475 | 555.55 | 767.5219 | 0.272744 | 491.9667 | 679.6782 | 0.311417 | 556.5667 | 768.9265 | 0.269445 | 455 | 628.6068
0.528924 | 780.75 | 1078.648 | 0.35919 | 563.15 | 778.0218 | 0.277354 | 497.0667 | 686.7242 | 0.314231 | 562.75 | 777.4691 | 0.273876 | 460.5833 | 636.3204
0.539742 | 792.1667 | 1094.42 | 0.365308 | 571.25 | 789.2123 | 0.28061 | 503.05 | 694.9904 | 0.318127 | 568.7167 | 785.7124 | 0.277548 | 466.5 | 644.4946
0.547857 | 803.9 | 1110.631 | 0.371891 | 579 | 799.9194 | 0.283039 | 508.75 | 702.8653 | 0.322143 | 574.90005 | 794.2551 | 0.281738 | 472.14995 | 652.3003
0.554995 | 815.2667 | 1126.334 | 0.378423 | 586.55 | 810.3501 | 0.285479 | 514.1667 | 710.3487 | 0.32672 | 580.70005 | 802.2681 | 0.286199 | 478.6 | 661.2114
0.56052 | 827 | 1142.545 | 0.383401 | 594.2 | 820.919 | 0.28886 | 519.1167 | 717.1874 | 0.330821 | 586.2167 | 809.8896 | 0.290985 | 485.25 | 670.3988
0.566373 | 839.1167 | 1159.284 | 0.388121 | 602.225 | 832.006 | 0.291838 | 524.4333 | 724.5326 | 0.334676 | 592 | 817.8796 | 0.295625 | 491.25 | 678.6881
0.571188 | 851.3333 | 1176.162 | 0.392212 | 610.25 | 843.0929 | 0.295276 | 529.8 | 731.947 | 0.338537 | 597.75 | 825.8235 | 0.30003 | 497.25 | 686.9774
0.579031 | 862.55 | 1191.659 | 0.398814 | 618.175 | 854.0417 | 0.298385 | 535.75 | 740.1672 | 0.343295 | 603.6 | 833.9056 | 0.303684 | 503.7833 | 696.0035
0.589079 | 874.25 | 1207.823 | 0.40455 | 626.75 | 865.8885 | 0.301823 | 541.3833 | 747.9499 | 0.347686 | 609.65 | 842.264 | 0.30722 | 509.6833 | 704.1547
0.599322 | 885.65 | 1223.573 | 0.411997 | 634.3 | 876.3193 | 0.304292 | 546.88335 | 755.5485 | 0.351739 | 614.7167 | 849.2639 | 0.311117 | 516 | 712.8815
0.606124 | 898 | 1240.635 | 0.415984 | 642.35 | 887.4408 | 0.307472 | 552.4167 | 763.1931 | 0.355229 | 620.6 | 857.392 | 0.315965 | 521.75 | 720.8254
0.614031 | 909.9167 | 1257.098 | 0.421508 | 650.5 | 898.7004 | 0.31135 | 557.85 | 770.6995 | 0.358771 | 626.25 | 865.1978 | 0.319687 | 527.775 | 729.1493
0.621639 | 922.2833 | 1274.184 | 0.427856 | 658 | 909.0621 | 0.316423 | 563.5 | 778.5053 | 0.363 | 632.5 | 873.8325 | 0.323845 | 533.4 | 736.9205
0.631004 | 932.85 | 1288.782 | 0.433712 | 666.2 | 920.3908 | 0.321157 | 569.5 | 786.7946 | 0.367185 | 637.8167 | 881.1778 | 0.327772 | 539.449975 | 745.2789
0.639384 | 945.1667 | 1305.798 | 0.438319 | 674.25 | 931.5123 | 0.325961 | 574.75005 | 794.0478 | 0.37145 | 643.8 | 889.4441 | 0.33258 | 545.5 | 753.6373
0.648844 | 956.75 | 1321.801 | 0.443023 | 682 | 942.2194 | 0.329839 | 580.43335 | 801.8996 | 0.375288 | 649.25 | 896.9735 | 0.33639 | 551.924975 | 762.5138
0.658724 | 969.5 | 1339.416 | 0.44913 | 690.25 | 953.6172 | 0.333106 | 585.75 | 809.2449 | 0.379167 | 655.1334 | 905.1017 | 0.340911 | 557.8833 | 770.7455
0.667154 | 980.5167 | 1354.636 | 0.454953 | 698.25 | 964.6696 | 0.33669 | 591.65 | 817.396 | 0.384117 | 661.25 | 913.5521 | 0.345246 | 563.91665 | 779.0809
0.676144 | 992.5333 | 1371.238 | 0.459223 | 706.95 | 976.6891 | 0.338854 | 597.4334 | 825.3861 | 0.38875 | 666.9667 | 921.4501 | 0.349731 | 570.09995 | 787.6235
0.685596 | 1003.5 | 1386.389 | 0.46501 | 714.7 | 987.3962 | 0.3427 | 602.8333 | 832.8464 | 0.393567 | 672.3667 | 928.9105 | 0.353762 | 576 | 795.7747
0.696448 | 1015.45 | 1402.898 | 0.471513 | 722.95 | 998.794 | 0.346153 | 608.4 | 840.537 | 0.3979 | 678.0167 | 936.7162 | 0.358291 | 582.1 | 804.2021
0.706523 | 1027.417 | 1419.431 | 0.479794 | 730.5 | 1009.225 | 0.350665 | 613.725 | 847.8938 | 0.40304 | 683.7 | 944.568 | 0.362919 | 588.2667 | 812.7218
0.716105 | 1039.5 | 1436.125 | 0.485468 | 739.25 | 1021.313 | 0.354334 | 619.45 | 855.8032 | 0.407972 | 690 | 953.2718 | 0.367298 | 594.2 | 820.919
0.72605 | 1050.417 | 1451.207 | 0.489682 | 747.7333 | 1033.033 | 0.358147 | 625.43335 | 864.0695 | 0.412251 | 695.8167 | 961.3078 | 0.371704 | 600.1 | 829.0702
0.736078 | 1062.5 | 1467.9 | 0.493871 | 756.45 | 1045.076 | 0.362512 | 631.25 | 872.1055 | 0.417039 | 701.5667 | 969.2518 | 0.376198 | 606.15 | 837.4285
0.746159 | 1073.417 | 1482.982 | 0.498912 | 764.2167 | 1055.806 | 0.366421 | 636.50005 | 879.3588 | 0.421438 | 707.2834 | 977.1497 | 0.380334 | 612.66665 | 846.4316
0.755622 | 1085.167 | 1499.216 | 0.504404 | 772.6 | 1067.388 | 0.369472 | 642.6333 | 887.8322 | 0.42589 | 712.80005 | 984.7713 | 0.38382 | 618.7167 | 854.7901
0.765762 | 1097.167 | 1515.794 | 0.509551 | 780.1333 | 1077.796 | 0.373275 | 647.5334 | 894.6019 | 0.429514 | 718.75 | 992.9915 | 0.387548 | 624.3833 | 862.6189
0.775437 | 1109.017 | 1532.166 | 0.516486 | 789.25 | 1090.391 | 0.376535 | 653.5167 | 902.8681 | 0.433263 | 724.75005 | 1001.281 | 0.39191 | 630.75 | 871.4148
0.785595 | 1119.733 | 1546.971 | 0.525314 | 797.5 | 1101.789 | 0.381054 | 659.5 | 911.1344 | 0.437472 | 730.1667 | 1008.764 | 0.396189 | 636.6667 | 879.589
0.794729 | 1131.25 | 1562.882 | 0.533282 | 805.95 | 1113.463 | 0.384586 | 665.45 | 919.3547 | 0.440337 | 735.90005 | 1016.685 | 0.400809 | 642.59995 | 887.7861
0.804027 | 1141.417 | 1576.928 | 0.540227 | 813.85 | 1124.377 | 0.387821 | 670.8667 | 926.8381 | 0.444325 | 741.0834 | 1023.846 | 0.405424 | 649.25 | 896.9735
0.813444 | 1153.5 | 1593.622 | 0.546168 | 822.25 | 1135.982 | 0.391076 | 676.65 | 934.8281 | 0.448029 | 746.90005 | 1031.882 | 0.410141 | 655.25 | 905.2628
0.822634 | 1164.567 | 1608.911 | 0.552006 | 830.5 | 1147.38 | 0.39496 | 682.25 | 942.5648 | 0.452706 | 753 | 1040.31 | 0.414467 | 661.39995 | 913.7593
0.832303 | 1175.75 | 1624.361 | 0.556914 | 839.3667 | 1159.63 | 0.399604 | 688.25 | 950.8541 | 0.45654 | 758.95005 | 1048.53 | 0.418871 | 667.55 | 922.2559
0.842208 | 1186.5 | 1639.213 | 0.561848 | 847.1 | 1170.314 | 0.403121 | 693.7834 | 958.4987 | 0.459726 | 764.3333 | 1055.967 | 0.423586 | 672.75 | 929.44
0.853283 | 1197.333 | 1654.18 | 0.565722 | 855.7 | 1182.195 | 0.406987 | 699.60005 | 966.5348 | 0.463189 | 769.95 | 1063.727 | 0.427888 | 679.5 | 938.7655
0.864116 | 1208.25 | 1669.262 | 0.57162 | 863.3 | 1192.695 | 0.411729 | 705.1 | 974.1332 | 0.467002 | 775.25 | 1071.049 | 0.432676 | 685.4666 | 947.0087
0.875222 | 1220.25 | 1685.84 | 0.578637 | 872.0833 | 1204.83 | 0.416588 | 710.90005 | 982.1463 | 0.472078 | 781.5 | 1079.684 | 0.437737 | 692.34995 | 956.5184
0.885462 | 1230.25 | 1699.656 | 0.585526 | 880.9 | 1217.01 | 0.420886 | 716.70005 | 990.1593 | 0.476904 | 786.8334 | 1087.052 | 0.442628 | 697.75 | 963.9788
0.895905 | 1241.417 | 1715.083 | 0.589924 | 889.5 | 1228.892 | 0.424415 | 723 | 998.8631 | 0.481838 | 792.6 | 1095.019 | 0.446631 | 704.5 | 973.3043
0.906442 | 1251.5 | 1729.014 | 0.594287 | 897.25 | 1239.599 | 0.427346 | 728.35 | 1006.254 | 0.485949 | 797.9167 | 1102.364 | 0.450596 | 710.25 | 981.2482
0.917761 | 1262.4 | 1744.073 | 0.60021 | 906.1333 | 1251.872 | 0.429511 | 734.4333 | 1014.659 | 0.490515 | 803.7667 | 1110.447 | 0.455634 | 716.85 | 990.3665
0.929444 | 1273.25 | 1759.063 | 0.607808 | 914 | 1262.74 | 0.431737 | 739.85 | 1022.142 | 0.49482 | 809.75 | 1118.713 | 0.460401 | 722.6 | 998.3104
0.940244 | 1284.083 | 1774.03 | 0.614691 | 923 | 1275.174 | 0.436409 | 746.15 | 1030.846 | 0.499239 | 815.5 | 1126.657 | 0.464496 | 729.3167 | 1007.59
0.951266 | 1293.417 | 1786.924 | 0.620953 | 931.2 | 1286.502 | 0.439526 | 752 | 1038.928 | 0.50295 | 821.4334 | 1134.854 | 0.468751 | 734.8833 | 1015.281
0.96261 | 1304.25 | 1801.891 | 0.627516 | 940 | 1298.66 | 0.442463 | 758.0167 | 1047.24 | 0.506287 | 827.5667 | 1143.328 | 0.472801 | 740.95 | 1023.662
0.974316 | 1313.717 | 1814.97 | 0.634387 | 947.8 | 1309.436 | 0.44454 | 763.4 | 1054.678 | 0.510055 | 832.75 | 1150.489 | 0.477295 | 747.3666 | 1032.527
0.986107 | 1324.25 | 1829.522 | 0.641584 | 956.1833 | 1321.018 | 0.447872 | 769.3 | 1062.829 | 0.513914 | 839 | 1159.123 | 0.481336 | 753.75 | 1041.346
0.996978 | 1333.933 | 1842.9 | 0.64774 | 964.25 | 1332.163 | 0.452117 | 775 | 1070.704 | 0.518522 | 844.75 | 1167.067 | 0.485843 | 759.7 | 1049.566
1.008546 | 1344.267 | 1857.176 | 0.6542 | 972.5 | 1343.561 | 0.456525 | 781 | 1078.993 | 0.523868 | 850.9 | 1175.564 | 0.490066 | 766.05 | 1058.339
1.020816 | 1353.483 | 1869.909 | 0.660059 | 980.8 | 1355.028 | 0.462638 | 786.95 | 1087.213 | 0.528775 | 856.1833 | 1182.863 | 0.493691 | 771.75 | 1066.214
1.032375 | 1363.833 | 1884.208 | 0.6663 | 989.3 | 1366.771 | 0.469604 | 792.8667 | 1095.388 | 0.532966 | 862.35 | 1191.383 | 0.4982 | 778.25 | 1075.194
1.044948 | 1373 | 1896.873 | 0.673067 | 996.95 | 1377.34 | 0.475615 | 798.35 | 1102.963 | 0.537507 | 868.0667 | 1199.28 | 0.503523 | 784.2167 | 1083.437
1.056796 | 1382.25 | 1909.652 | 0.680385 | 1005.767 | 1389.52 | 0.480552 | 804.55 | 1111.529 | 0.543702 | 873.8834 | 1207.316 | 0.508361 | 790.6667 | 1092.348
1.070348 | 1392.1 | 1923.26 | 0.687435 | 1014 | 1400.895 | 0.483241 | 810 | 1119.058 | 0.550991 | 879.8334 | 1215.537 | 0.512634 | 796.75 | 1100.753
1.083459 | 1401.35 | 1936.04 | 0.693153 | 1023.2 | 1413.605 | 0.486088 | 816.0667 | 1127.44 | 0.557543 | 885.6834 | 1223.619 | 0.516491 | 803.25 | 1109.733
1.096824 | 1409.95 | 1947.921 | 0.698108 | 1031.35 | 1424.865 | 0.489104 | 822.2667 | 1136.005 | 0.562986 | 891.35 | 1231.448 | 0.521244 | 809.25 | 1118.022
1.110572 | 1419.8 | 1961.529 | 0.705042 | 1039.8 | 1436.539 | 0.49343 | 828.6 | 1144.755 | 0.56685 | 897.75 | 1240.29 | 0.525382 | 815.5 | 1126.657
1.123464 | 1428 | 1972.858 | 0.711682 | 1047.5 | 1447.177 | 0.497587 | 833.9 | 1152.077 | 0.568756 | 903.25 | 1247.888 | 0.530264 | 821.54995 | 1135.015
1.135894 | 1437.5 | 1985.983 | 0.718741 | 1056 | 1458.92 | 0.502769 | 840.05 | 1160.574 | 0.566951 | 909.5 | 1256.523 | 0.535182 | 828.2 | 1144.202
1.148688 | 1445.45 | 1996.966 | 0.724119 | 1064.867 | 1471.17 | 0.50804 | 845.5334 | 1168.149 | 0.566749 | 915.2833 | 1264.513 | 0.539888 | 833.65 | 1151.732
1.161196 | 1454.167 | 2009.009 | 0.730797 | 1073.35 | 1482.89 | 0.512203 | 852 | 1177.083 | 0.569002 | 921.0667 | 1272.503 | 0.544216 | 840 | 1160.505
1.175569 | 1462.05 | 2019.9 | 0.7387 | 1081.1 | 1493.597 | 0.515866 | 857.90005 | 1185.235 | 0.574911 | 926.6834 | 1280.262 | 0.54896 | 846 | 1168.794
1.189853 | 1470.65 | 2031.781 | 0.746596 | 1089.5 | 1505.202 | 0.519651 | 863.8 | 1193.386 | 0.579961 | 932.325025 | 1288.057 | 0.554378 | 853 | 1178.465
1.205607 | 1478.95 | 2043.248 | 0.754586 | 1097.8 | 1516.669 | 0.523832 | 869.2667 | 1200.938 | 0.585281 | 938.5 | 1296.588 | 0.559091 | 858.5 | 1186.064
1.220614 | 1487.167 | 2054.6 | 0.762406 | 1106.25 | 1528.343 | 0.527814 | 875.35 | 1209.343 | 0.591533 | 944.75 | 1305.223 | 0.563374 | 865.39995 | 1195.596
1.235602 | 1494.85 | 2065.215 | 0.769064 | 1114.3 | 1539.465 | 0.531296 | 881.25 | 1217.494 | 0.597559 | 949.7833 | 1312.176 | 0.568148 | 871 | 1203.333
1.250673 | 1502.7 | 2076.06 | 0.776211 | 1123 | 1551.484 | 0.534865 | 887.75 | 1226.474 | 0.602089 | 955.3 | 1319.798 | 0.573029 | 877.7 | 1212.589
1.265578 | 1509.75 | 2085.8 | 0.78185 | 1130.75 | 1562.191 | 0.539367 | 893.05 | 1233.796 | 0.606611 | 961.25 | 1328.018 | 0.578049 | 884 | 1221.293
1.279604 | 1517.75 | 2096.853 | 0.78939 | 1139.15 | 1573.796 | 0.544296 | 899.45 | 1242.638 | 0.611281 | 967 | 1335.962 | 0.583973 | 890.35 | 1230.066
1.29404 | 1525.4 | 2107.421 | 0.796494 | 1147 | 1584.642 | 0.550884 | 905 | 1250.306 | 0.616363 | 972.9167 | 1344.136 | 0.58942 | 896.3333 | 1238.332
1.309054 | 1532.6 | 2117.369 | 0.804788 | 1155.667 | 1596.615 | 0.556701 | 911.1334 | 1258.779 | 0.621635 | 978.65 | 1352.057 | 0.593763 | 902.5166 | 1246.875
1.326724 | 1539.5 | 2126.901 | 0.811335 | 1163.3 | 1607.161 | 0.561784 | 917.0834 | 1267 | 0.627106 | 984.75 | 1360.485 | 0.597432 | 908.2833 | 1254.842
1.343852 | 1546.45 | 2136.503 | 0.818088 | 1171.65 | 1618.697 | 0.566338 | 923.3 | 1275.588 | 0.63119 | 990.3334 | 1368.198 | 0.601892 | 914.75 | 1263.776
1.359734 | 1553.75 | 2146.588 | 0.826121 | 1179.233 | 1629.174 | 0.570765 | 929.1 | 1283.601 | 0.635491 | 996.5334 | 1376.764 | 0.607105 | 920.8 | 1272.134
1.3754 | 1560.95 | 2156.536 | 0.832931 | 1187.65 | 1640.802 | 0.574418 | 935.35005 | 1292.236 | 0.639505 | 1002.50005 | 1385.007 | 0.612112 | 927.1 | 1280.838
1.391454 | 1567.05 | 2164.963 | 0.839972 | 1196.15 | 1652.545 | 0.577337 | 941.0167 | 1300.065 | 0.644787 | 1009 | 1393.987 | 0.617829 | 933.25 | 1289.335
1.409319 | 1573.35 | 2173.667 | 0.846866 | 1204.4 | 1663.943 | 0.578885 | 947.25 | 1308.676 | 0.648951 | 1014.3 | 1401.31 | 0.6236 | 939.7 | 1298.246
1.426461 | 1579.817 | 2182.601 | 0.85627 | 1211.8 | 1674.166 | 0.581251 | 952.9 | 1316.482 | 0.653398 | 1020.483 | 1409.852 | 0.629299 | 945.75 | 1306.604
1.444584 | 1585.75 | 2190.798 | 0.86414 | 1220.05 | 1685.564 | 0.58476 | 959.1334 | 1325.094 | 0.657779 | 1026.25 | 1417.819 | 0.634824 | 952.2 | 1315.515
1.4625 | 1592.35 | 2199.916 | 0.870147 | 1227.75 | 1696.202 | 0.589232 | 964.6167 | 1332.669 | 0.663006 | 1032.5 | 1426.454 | 0.640649 | 958.2666 | 1323.896
1.482155 | 1597.817 | 2207.469 | 0.875208 | 1236.5 | 1708.291 | 0.594235 | 970.6833 | 1341.051 | 0.668089 | 1038.35005 | 1434.536 | 0.646369 | 964.65 | 1332.715
1.502114 | 1604.15 | 2216.219 | 0.882386 | 1244.2 | 1718.929 | 0.599065 | 976.75 | 1349.432 | 0.67427 | 1044.117 | 1442.503 | 0.651308 | 969.9833 | 1340.084
1.521853 | 1609.425 | 2223.506 | 0.891592 | 1252.7 | 1730.672 | 0.604328 | 983.2667 | 1358.435 | 0.679925 | 1049.65 | 1450.147 | 0.656393 | 976.6 | 1349.225
1.54148 | 1615.2 | 2231.485 | 0.901284 | 1259.95 | 1740.688 | 0.609661 | 988.9 | 1366.218 | 0.685769 | 1056.05005 | 1458.989 | 0.660825 | 982.79995 | 1357.791
1.561162 | 1620.517 | 2238.83 | 0.90868 | 1267.7 | 1751.395 | 0.614676 | 994.95 | 1374.576 | 0.690668 | 1061.9667 | 1467.164 | 0.665105 | 989.1833 | 1366.61
1.581664 | 1625.75 | 2246.06 | 0.915746 | 1275.7 | 1762.448 | 0.619063 | 1000.4 | 1382.106 | 0.695184 | 1068 | 1475.499 | 0.670025 | 994.84995 | 1374.438
1.602017 | 1630.633 | 2252.807 | 0.924533 | 1283.5 | 1773.224 | 0.623044 | 1006.567 | 1390.626 | 0.699053 | 1073.65 | 1483.305 | 0.67526 | 1001.2 | 1383.211
1.621962 | 1635.617 | 2259.692 | 0.934298 | 1291 | 1783.585 | 0.626912 | 1012.25 | 1398.477 | 0.702018 | 1079.4 | 1491.249 | 0.680387 | 1007 | 1391.224
1.642353 | 1640.033 | 2265.794 | 0.944167 | 1299 | 1794.638 | 0.631911 | 1018.75 | 1407.457 | 0.705794 | 1085.20005 | 1499.262 | 0.684382 | 1014 | 1400.895
1.662966 | 1645 | 2272.655 | 0.94934 | 1306.35 | 1804.792 | 0.636742 | 1024.2 | 1414.987 | 0.710727 | 1091.25 | 1507.62 | 0.689701 | 1019.9 | 1409.046
1.684936 | 1649.183 | 2278.435 | 0.955408 | 1314.4 | 1815.914 | 0.64136 | 1030.3 | 1423.414 | 0.717652 | 1097.25 | 1515.909 | 0.695049 | 1026.567 | 1418.257
1.707245 | 1653.5 | 2284.398 | 0.961239 | 1322.25 | 1826.759 | 0.644939 | 1036.017 | 1431.312 | 0.724195 | 1103.60005 | 1524.682 | 0.700173 | 1032.4 | 1426.316
1.729479 | 1657.467 | 2289.879 | 0.97106 | 1330.1 | 1837.604 | 0.648917 | 1041.8 | 1439.302 | 0.731619 | 1109 | 1532.143 | 0.70446 | 1039 | 1435.434
1.751603 | 1661.65 | 2295.658 | 0.980932 | 1337.25 | 1847.482 | 0.652773 | 1048 | 1447.868 | 0.738143 | 1115.3 | 1540.846 | 0.709188 | 1045 | 1443.723
1.774248 | 1665.5 | 2300.977 | 0.990578 | 1344.9 | 1858.051 | 0.657111 | 1053.95 | 1456.088 | 0.743867 | 1120.75 | 1548.376 | 0.714236 | 1050.75 | 1451.667
1.797719 | 1669.25 | 2306.158 | 0.998587 | 1352.05 | 1867.929 | 0.662876 | 1059.55 | 1463.825 | 0.748013 | 1126.5 | 1556.32 | 0.718908 | 1057 | 1460.302
1.822338 | 1672.75 | 2310.993 | 1.00772 | 1359.8 | 1878.636 | 0.668022 | 1065.75 | 1472.39 | 0.752713 | 1132.7667 | 1564.978 | 0.723607 | 1063.65 | 1469.489
1.847654 | 1676.1 | 2315.622 | 1.017483 | 1367.6 | 1889.412 | 0.672427 | 1071.45 | 1480.265 | 0.758418 | 1139 | 1573.589 | 0.728411 | 1069.0833 | 1476.996
1.872851 | 1679.117 | 2319.789 | 1.026839 | 1375.217 | 1899.935 | 0.674309 | 1077.5 | 1488.624 | 0.760878 | 1144.25005 | 1580.842 | 0.732744 | 1075.5333 | 1485.907
1.898243 | 1682.067 | 2323.865 | 1.036404 | 1382.2 | 1909.583 | 0.677124 | 1083.083 | 1496.337 | 0.762093 | 1150.45 | 1589.408 | 0.738058 | 1081.5 | 1494.15
1.923549 | 1684.75 | 2327.572 | 1.04621 | 1389.2 | 1919.254 | 0.683804 | 1089.35 | 1504.995 | 0.763303 | 1156.20005 | 1597.352 | 0.742614 | 1088.25 | 1503.475
1.949417 | 1687.75 | 2331.717 | 1.056794 | 1396.1 | 1928.787 | 0.6921 | 1095.05 | 1512.87 | 0.767801 | 1162.5 | 1606.056 | 0.74794 | 1094.24995 | 1511.765
1.975453 | 1690.017 | 2334.848 | 1.065154 | 1404 | 1939.701 | 0.69474 | 1101.25 | 1521.436 | 0.773604 | 1168.15 | 1613.862 | 0.752034 | 1099.99995 | 1519.709
2.002792 | 1692.717 | 2338.578 | 1.074168 | 1411.05 | 1949.441 | 0.696236 | 1107.25 | 1529.725 | 0.779759 | 1173.9 | 1621.805 | 0.757059 | 1106.167 | 1528.228
2.032537 | 1694.5 | 2341.042 | 1.084767 | 1418.033 | 1959.089 | 0.698177 | 1113.433 | 1538.268 | 0.786317 | 1179.80005 | 1629.957 | 0.761729 | 1112.15 | 1536.495
2.0627 | 1696.633 | 2343.989 | 1.095587 | 1424.95 | 1968.644 | 0.70638 | 1119.10005 | 1546.096 | 0.792516 | 1185.80005 | 1638.246 | 0.765962 | 1118.6 | 1545.406
2.092314 | 1698.5 | 2346.568 | 1.10509 | 1431.925 | 1978.281 | 0.71268 | 1124.883 | 1554.086 | 0.797993 | 1191.75 | 1646.466 | 0.770368 | 1124.99995 | 1554.247
2.121446 | 1700 | 2348.641 | 1.114101 | 1439.25 | 1988.401 | 0.720261 | 1130.1167 | 1561.316 | 0.803829 | 1198.083 | 1655.216 | 0.775279 | 1130.767 | 1562.214
2.151699 | 1701.35 | 2350.506 | 1.122451 | 1445.9 | 1997.588 | 0.727154 | 1136.267 | 1569.813 | 0.808962 | 1203.5 | 1662.699 | 0.780554 | 1137.15 | 1571.033
2.182258 | 1702.75 | 2352.44 | 1.131925 | 1453.033 | 2007.443 | 0.733996 | 1142.40005 | 1578.287 | 0.814168 | 1209.7 | 1671.265 | 0.785979 | 1143.133 | 1579.3
2.21418 | 1703.75 | 2353.821 | 1.141295 | 1459.45 | 2016.308 | 0.737144 | 1148.6 | 1586.852 | 0.818971 | 1215.25 | 1678.933 | 0.791495 | 1149.5 | 1588.096
2.247042 | 1705 | 2355.548 | 1.151437 | 1466.117 | 2025.518 | 0.73941 | 1154.2 | 1594.589 | 0.824665 | 1221.033 | 1686.923 | 0.79721 | 1155.183 | 1595.947
2.281313 | 1706 | 2356.93 | 1.161695 | 1472.983 | 2035.005 | 0.742254 | 1160.167 | 1602.832 | 0.830492 | 1226.95005 | 1695.097 | 0.802815 | 1161.35 | 1604.467
2.314634 | 1706.817 | 2358.058 | 1.172889 | 1479.75 | 2044.354 | 0.746652 | 1165.783 | 1610.592 | 0.836098 | 1233.4 | 1704.008 | 0.808708 | 1167.25 | 1612.618
2.34889 | 1707.5 | 2359.002 | 1.184355 | 1486.15 | 2053.195 | 0.751983 | 1172.075 | 1619.284 | 0.841522 | 1238.85 | 1711.537 | 0.814936 | 1173.675 | 1621.495
2.383886 | 1708 | 2359.693 | 1.195213 | 1492.8 | 2062.383 | 0.756861 | 1177.70005 | 1627.055 | 0.846913 | 1245.217 | 1720.333 | 0.820574 | 1179.75 | 1629.888
2.420694 | 1708.5 | 2360.384 | 1.206876 | 1499 | 2070.948 | 0.762095 | 1183.683 | 1635.322 | 0.853364 | 1250.75 | 1727.978 | 0.826293 | 1186 | 1638.522
2.457251 | 1708.5 | 2360.384 | 1.2184 | 1505.5 | 2079.929 | 0.767071 | 1189.333 | 1643.127 | 0.859668 | 1257 | 1736.613 | 0.83202 | 1191.533 | 1646.167
2.494851 | 1708.75 | 2360.729 | 1.230145 | 1511.85 | 2088.701 | 0.772579 | 1194.93335 | 1650.864 | 0.866481 | 1262.75 | 1744.556 | 0.837693 | 1197.333 | 1654.18
2.532621 | 1708.75 | 2360.729 | 1.240224 | 1518.4 | 2097.751 | 0.777532 | 1201 | 1659.246 | 0.872604 | 1268.533 | 1752.546 | 0.843083 | 1203.15 | 1662.216
2.57237 | 1708.75 | 2360.729 | 1.251816 | 1524.175 | 2105.729 | 0.782167 | 1206.5 | 1666.844 | 0.878763 | 1273.983 | 1760.076 | 0.849164 | 1209.25 | 1670.643
2.612503 | 1708.75 | 2360.729 | 1.2635 | 1530.283 | 2114.168 | 0.786918 | 1212.117 | 1674.604 | 0.884669 | 1280.033 | 1768.434 | 0.855393 | 1215.967 | 1679.923
2.652775 | 1708.25 | 2360.038 | 1.277487 | 1536.25 | 2122.411 | 0.791652 | 1217.5 | 1682.041 | 0.890772 | 1285.75 | 1776.332 | 0.861031 | 1221.775 | 1687.947
2.693024 | 1707.85 | 2359.486 | 1.289661 | 1542.283 | 2130.747 | 0.798833 | 1223.5 | 1690.33 | 0.896527 | 1291.25 | 1783.931 | 0.866766 | 1227.85 | 1696.34
2.733494 | 1707.25 | 2358.657 | 1.302719 | 1548.283 | 2139.036 | 0.805038 | 1229.25 | 1698.274 | 0.90274 | 1296.8 | 1791.598 | 0.873062 | 1233.825 | 1704.595
2.775224 | 1706.35 | 2357.414 | 1.315774 | 1554.2 | 2147.21 | 0.811174 | 1235.25 | 1706.564 | 0.908069 | 1302.6 | 1799.611 | 0.879493 | 1239.75 | 1712.781
2.817006 | 1705.5 | 2356.239 | 1.329552 | 1559.583 | 2154.648 | 0.815972 | 1240.9 | 1714.37 | 0.913782 | 1308.183 | 1807.325 | 0.885508 | 1245.817 | 1721.162
2.859644 | 1704.5 | 2354.858 | 1.343589 | 1565.7 | 2163.098 | 0.821336 | 1246.65 | 1722.313 | 0.918959 | 1313.9667 | 1815.315 | 0.891978 | 1251.8 | 1729.428
2.90246 | 1703.35 | 2353.269 | 1.35369 | 1571 | 2170.42 | 0.826549 | 1252.40005 | 1730.257 | 0.924599 | 1319.75 | 1823.305 | 0.897786 | 1257.6 | 1737.441
2.946068 | 1665.45 | 2300.908 | 1.365662 | 1577.15 | 2178.917 | 0.831871 | 1258.1 | 1738.132 | 0.929512 | 1325.933 | 1831.848 | 0.903749 | 1263.45 | 1745.524
2.988815 | 1371.5 | 1894.8 | 1.376837 | 1582.35 | 2186.101 | 0.835923 | 1263.75 | 1745.938 | 0.934538 | 1331.2 | 1839.124 | 0.909773 | 1269.25 | 1753.537
|  |  | 1.392077 | 1587.9 | 2193.769 | 0.839104 | 1269.767 | 1754.25 | 0.940175 | 1337.333 | 1847.597 | 0.916389 | 1276 | 1762.862
|  |  | 1.40665 | 1593.067 | 2200.907 | 0.842783 | 1275.1 | 1761.619 | 0.94684 | 1342.7 | 1855.012 | 0.922449 | 1281.65 | 1770.668
|  |  | 1.420412 | 1598.167 | 2207.952 | 0.849081 | 1281.00005 | 1769.77 | 0.954503 | 1348.35005 | 1862.817 | 0.928976 | 1287.4 | 1778.612
|  |  | 1.43456 | 1603.617 | 2215.482 | 0.855367 | 1286.5 | 1777.368 | 0.961931 | 1354.2667 | 1870.992 | 0.935807 | 1293.033 | 1786.395
|  |  | 1.448798 | 1608.817 | 2222.666 | 0.860659 | 1292.45 | 1785.589 | 0.969359 | 1359.833 | 1878.682 | 0.942634 | 1299.217 | 1794.937
|  |  | 1.464669 | 1613.517 | 2229.159 | 0.865736 | 1298.167 | 1793.486 | 0.976249 | 1365.10005 | 1885.959 | 0.948733 | 1304.9 | 1802.789
|  |  | 1.479185 | 1618.5 | 2236.044 | 0.872548 | 1303.967 | 1801.499 | 0.984194 | 1371.0167 | 1894.133 | 0.954463 | 1310.75 | 1810.871
|  |  | 1.49404 | 1622.85 | 2242.054 | 0.880221 | 1309.2 | 1808.73 | 0.992574 | 1376 | 1901.017 | 0.959605 | 1316.267 | 1818.493
|  |  | 1.509597 | 1627.75 | 2248.823 | 0.886724 | 1314.65 | 1816.259 | 1.001593 | 1382 | 1909.307 | 0.964198 | 1322.417 | 1826.989
|  |  | 1.525884 | 1632.567 | 2255.478 | 0.89348 | 1320.033 | 1823.696 | 1.005743 | 1387.3 | 1916.629 | 0.968441 | 1327.7 | 1834.288
|  |  | 1.543036 | 1637.383 | 2262.132 | 0.899056 | 1326.25 | 1832.285 | 1.008632 | 1393.133 | 1924.688 | 0.973523 | 1333.75 | 1842.647
|  |  | 1.55929 | 1641.417 | 2267.705 | 0.904333 | 1331.683 | 1839.792 | 1.011147 | 1397.95 | 1931.343 | 0.978691 | 1339.75 | 1850.936
|  |  | 1.574174 | 1646.033 | 2274.083 | 0.91018 | 1337.35005 | 1847.62 | 1.017287 | 1403.7167 | 1939.309 | 0.985067 | 1345.85 | 1859.364
|  |  | 1.589552 | 1650 | 2279.563 | 0.916895 | 1342.7 | 1855.012 | 1.02426 | 1409.25 | 1946.954 | 0.991482 | 1351.217 | 1866.778
|  |  | 1.605089 | 1654.717 | 2286.079 | 0.92363 | 1348.433 | 1862.933 | 1.030793 | 1414.8 | 1954.622 | 0.997839 | 1356.783 | 1874.469
|  |  | 1.622569 | 1658.383 | 2291.145 | 0.929704 | 1354.25 | 1870.969 | 1.037637 | 1420.1667 | 1962.036 | 1.00401 | 1362.3 | 1882.09
|  |  | 1.63927 | 1662.617 | 2296.994 | 0.935035 | 1360.117 | 1879.074 | 1.044994 | 1425.80005 | 1969.819 | 1.01039 | 1368 | 1889.965
|  |  | 1.655398 | 1666.25 | 2302.013 | 0.941221 | 1365.283 | 1886.212 | 1.052427 | 1430.783 | 1976.704 | 1.017581 | 1374.04995 | 1898.323
|  |  | 1.673318 | 1670.333 | 2307.655 | 0.947513 | 1370.733 | 1893.741 | 1.060982 | 1436.133 | 1984.095 | 1.024788 | 1379.5833 | 1905.968
|  |  | 1.69143 | 1674.117 | 2312.881 | 0.954221 | 1375.3667 | 1900.142 | 1.068693 | 1441.1667 | 1991.049 | 1.032451 | 1384.783 | 1913.152
|  |  | 1.710774 | 1677.75 | 2317.901 | 0.959719 | 1380.8167 | 1907.672 | 1.076711 | 1446.55 | 1998.486 | 1.039708 | 1390.517 | 1921.073
|  |  | 1.729372 | 1681.117 | 2322.552 | 0.966097 | 1386.3 | 1915.247 | 1.084246 | 1451.733 | 2005.647 | 1.046643 | 1396 | 1928.648
|  |  | 1.749396 | 1684.683 | 2327.48 | 0.97284 | 1392 | 1923.122 | 1.092708 | 1457.10005 | 2013.061 | 1.053467 | 1402.25 | 1937.283
|  |  | 1.770786 | 1687.567 | 2331.463 | 0.980689 | 1396.95 | 1929.961 | 1.101618 | 1462.0667 | 2019.923 | 1.060821 | 1407.717 | 1944.836
|  |  | 1.792341 | 1691 | 2336.207 | 0.986884 | 1402.3 | 1937.352 | 1.110403 | 1467.0667 | 2026.831 | 1.068234 | 1413.217 | 1952.434
|  |  | 1.813971 | 1694 | 2340.351 | 0.992732 | 1407.417 | 1944.421 | 1.119434 | 1472.3 | 2034.061 | 1.076108 | 1418.35 | 1959.526
|  |  | 1.835904 | 1697.083 | 2344.611 | 0.997549 | 1413 | 1952.135 | 1.129485 | 1477.467 | 2041.199 | 1.08374 | 1424.067 | 1967.424
|  |  | 1.856845 | 1699.633 | 2348.134 | 1.002232 | 1418.083 | 1959.158 | 1.139305 | 1482.617 | 2048.314 | 1.091658 | 1429.25 | 1974.585
|  |  | 1.878916 | 1702.517 | 2352.118 | 1.005285 | 1423.5 | 1966.641 | 1.14897 | 1487.583 | 2055.176 | 1.099698 | 1434.917 | 1982.414
|  |  | 1.899829 | 1705 | 2355.548 | 1.009 | 1428.1667 | 1973.088 | 1.1578 | 1492.3167 | 2061.715 | 1.107261 | 1439.8 | 1989.16
|  |  | 1.921916 | 1707.5 | 2359.002 | 1.013805 | 1433.6167 | 1980.618 | 1.166774 | 1497.75 | 2069.221 | 1.114942 | 1445.25 | 1996.69
|  |  | 1.942022 | 1709.75 | 2362.111 | 1.022543 | 1439 | 1988.055 | 1.175529 | 1502.783 | 2076.175 | 1.122713 | 1450.017 | 2003.275
|  |  | 1.964033 | 1711.85 | 2365.012 | 1.031961 | 1444.25 | 1995.308 | 1.184018 | 1507.78335 | 2083.083 | 1.130461 | 1455.5 | 2010.851
|  |  | 1.986601 | 1713.767 | 2367.66 | 1.042776 | 1449.5 | 2002.562 | 1.194236 | 1512.683 | 2089.853 | 1.138165 | 1460.85 | 2018.242
|  |  | 2.011092 | 1715.817 | 2370.492 | 1.053274 | 1454.733 | 2009.792 | 1.20366 | 1517.217 | 2096.116 | 1.145494 | 1466.467 | 2026.002
|  |  | 2.035535 | 1717.75 | 2373.163 | 1.064334 | 1459.333 | 2016.147 | 1.211634 | 1522.25 | 2103.07 | 1.153432 | 1471.1833 | 2032.518
|  |  | 2.061427 | 1719.75 | 2375.926 | 1.073221 | 1464.5 | 2023.285 | 1.215104 | 1527.45 | 2110.254 | 1.16093 | 1476.7333 | 2040.186
|  |  | 2.088903 | 1721.133 | 2377.837 | 1.080296 | 1469.5 | 2030.193 | 1.218998 | 1532.0667 | 2116.632 | 1.167665 | 1481.5 | 2046.771
|  |  | 2.115528 | 1722.517 | 2379.749 | 1.085475 | 1475 | 2037.791 | 1.223674 | 1536.65 | 2122.964 | 1.174857 | 1487.25 | 2054.715
|  |  | 2.14187 | 1723.75 | 2381.453 | 1.092155 | 1479.4167 | 2043.893 | 1.231735 | 1541.13335 | 2129.158 | 1.182082 | 1492.083 | 2061.393
|  |  | 2.16719 | 1724.883 | 2383.018 | 1.099885 | 1484.3 | 2050.64 | 1.240268 | 1546 | 2135.881 | 1.190029 | 1497.25 | 2068.531
|  |  | 2.194682 | 1725.967 | 2384.515 | 1.108795 | 1488.783 | 2056.834 | 1.24933 | 1550.633 | 2142.283 | 1.198312 | 1501.917 | 2074.978
|  |  | 2.223096 | 1726.833 | 2385.712 | 1.116561 | 1493.883 | 2063.88 | 1.258141 | 1554.975 | 2148.281 | 1.206876 | 1507.033 | 2082.047
|  |  | 2.251779 | 1727.75 | 2386.979 | 1.125558 | 1498.867 | 2070.764 | 1.26697 | 1559.783 | 2154.924 | 1.215613 | 1511.733 | 2088.54
|  |  | 2.280682 | 1728.733 | 2388.337 | 1.132187 | 1504.033 | 2077.902 | 1.275496 | 1564.367 | 2161.256 | 1.224065 | 1517 | 2095.816
|  |  | 2.310112 | 1729.25 | 2389.051 | 1.140251 | 1508.233 | 2083.705 | 1.285491 | 1569.117 | 2167.818 | 1.233047 | 1521.6833 | 2102.287
|  |  | 2.340107 | 1730 | 2390.087 | 1.147421 | 1512.98335 | 2090.267 | 1.29561 | 1573.3 | 2173.598 | 1.242008 | 1526.55 | 2109.01
|  |  | 2.36979 | 1730.25 | 2390.433 | 1.155631 | 1517.3167 | 2096.254 | 1.306625 | 1577.583 | 2179.516 | 1.251681 | 1530.8 | 2114.882
|  |  | 2.401089 | 1730.5 | 2390.778 | 1.163131 | 1522.25 | 2103.07 | 1.316922 | 1581.7 | 2185.203 | 1.260877 | 1535.683 | 2121.628
|  |  | 2.432505 | 1730.75 | 2391.123 | 1.170539 | 1526.783 | 2109.333 | 1.327028 | 1585.95 | 2191.074 | 1.270176 | 1540.5 | 2128.283
|  |  | 2.466189 | 1730.75 | 2391.123 | 1.179254 | 1531.633 | 2116.033 | 1.33734 | 1590.1 | 2196.808 | 1.278838 | 1545.75 | 2135.536
|  |  | 2.499054 | 1730.75 | 2391.123 | 1.188802 | 1535.867 | 2121.882 | 1.347822 | 1594.75 | 2203.232 | 1.287906 | 1549.867 | 2141.223
|  |  | 2.533348 | 1730.75 | 2391.123 | 1.195973 | 1540.567 | 2128.375 | 1.359663 | 1598.6667 | 2208.643 | 1.297396 | 1554.85 | 2148.108
|  |  | 2.566062 | 1730.75 | 2391.123 | 1.205382 | 1545 | 2134.5 | 1.371365 | 1602.967 | 2214.584 | 1.306697 | 1559.05 | 2153.911
|  |  | 2.600848 | 1730.5 | 2390.778 | 1.21272 | 1549.9 | 2141.269 | 1.383258 | 1606.8167 | 2219.903 | 1.316159 | 1563.783 | 2160.45
|  |  | 2.634387 | 1730.25 | 2390.433 | 1.223749 | 1554.133 | 2147.118 | 1.394725 | 1611.0167 | 2225.705 | 1.325478 | 1568.517 | 2166.989
|  |  | 2.670734 | 1729.75 | 2389.742 | 1.232768 | 1558.8 | 2153.565 | 1.40609 | 1615.2167 | 2231.508 | 1.33519 | 1573.167 | 2173.414
|  |  | 2.704527 | 1729.25 | 2389.051 | 1.242721 | 1562.717 | 2158.976 | 1.416016 | 1619.25 | 2237.08 | 1.344995 | 1577.317 | 2179.147
|  |  | 2.737944 | 1728.75 | 2388.36 | 1.250222 | 1567.067 | 2164.986 | 1.425681 | 1623.1167 | 2242.422 | 1.354775 | 1581.883 | 2185.456
|  |  | 2.773064 | 1728.183 | 2387.577 | 1.25642 | 1571.433 | 2171.019 | 1.435229 | 1627.1 | 2247.925 | 1.364473 | 1585.917 | 2191.028
|  |  | 2.808748 | 1727.5 | 2386.633 | 1.263701 | 1575.75 | 2176.983 | 1.44367 | 1630.683 | 2252.876 | 1.373671 | 1590.5 | 2197.361
|  |  | 2.846955 | 1726.75 | 2385.597 | 1.273386 | 1579.883 | 2182.693 | 1.45339 | 1634.5 | 2258.149 | 1.384035 | 1594.75 | 2203.232
|  |  | 2.88239 | 1725.75 | 2384.216 | 1.286624 | 1584.15 | 2188.588 | 1.464083 | 1638.25 | 2263.33 | 1.394366 | 1598.75 | 2208.758
|  |  | 2.917734 | 1724.75 | 2382.834 | 1.298133 | 1588.133 | 2194.091 | 1.477873 | 1642.25 | 2268.856 | 1.405085 | 1602.6 | 2214.077
|  |  | 2.953365 | 1723.95 | 2381.729 | 1.308151 | 1592.5 | 2200.124 | 1.491328 | 1645.58335 | 2273.461 | 1.415248 | 1607.033 | 2220.202
|  |  | 2.989096 | 1722.833 | 2380.186 | 1.317218 | 1596.5 | 2205.65 | 1.505143 | 1649.15 | 2278.389 | 1.425512 | 1611 | 2225.682
|  |  | 3.024169 | 1721.7 | 2378.62 | 1.327937 | 1600.68335 | 2211.429 | 1.518607 | 1652.5 | 2283.017 | 1.436451 | 1615.117 | 2231.37
|  |  | 3.056979 | 1693.75 | 2340.006 | 1.339516 | 1604.467 | 2216.656 | 1.532122 | 1655.75 | 2287.507 | 1.447616 | 1618.8333 | 2236.505
|  |  | 3.086259 | 1392.25 | 1923.468 | 1.350969 | 1608.85 | 2222.712 | 1.545541 | 1659.48335 | 2292.665 | 1.458937 | 1622.8833 | 2242.1
[6 empty] | 1.362878 | 1612.5 | 2227.755 | 1.559327 | 1662.717 | 2297.132 | 1.470328 | 1626.6 | 2247.235
[6 empty] | 1.374848 | 1616.25 | 2232.936 | 1.57252 | 1665.817 | 2301.415 | 1.481909 | 1630.8 | 2253.037
[6 empty] | 1.386815 | 1620.2 | 2238.393 | 1.585292 | 1669.233 | 2306.135 | 1.493573 | 1634.5 | 2258.149
[6 empty] | 1.3976 | 1623.95 | 2243.574 | 1.598084 | 1672.25 | 2310.303 | 1.505382 | 1638.35 | 2263.468
[6 empty] | 1.407156 | 1627.517 | 2248.501 | 1.610927 | 1675.75 | 2315.138 | 1.516668 | 1641.7 | 2268.096
[6 empty] | 1.418426 | 1631.117 | 2253.475 | 1.625007 | 1678.78335 | 2319.329 | 1.528135 | 1645.483 | 2273.323
[6 empty] | 1.429336 | 1634.75 | 2258.494 | 1.639073 | 1681.617 | 2323.243 | 1.54009 | 1649.017 | 2278.204
[6 empty] | 1.441459 | 1638.5 | 2263.675 | 1.654817 | 1684.383 | 2327.065 | 1.552082 | 1652.583 | 2283.132
[6 empty] | 1.451599 | 1641.683 | 2268.073 | 1.670015 | 1687.25 | 2331.026 | 1.56453 | 1656.083 | 2287.967
[6 empty] | 1.463172 | 1644.95 | 2272.586 | 1.68624 | 1690 | 2334.825 | 1.577476 | 1659.417 | 2292.573
[6 empty] | 1.475279 | 1648.333 | 2277.26 | 1.702683 | 1692.95 | 2338.901 | 1.590576 | 1662.683 | 2297.086
[6 empty] | 1.486999 | 1651.617 | 2281.796 | 1.719625 | 1695.53335 | 2342.47 | 1.603778 | 1665.933 | 2301.576
[6 empty] | 1.498791 | 1655.25 | 2286.816 | 1.737188 | 1698.18335 | 2346.131 | 1.617294 | 1669 | 2305.813
[6 empty] | 1.510493 | 1658.63335 | 2291.49 | 1.754038 | 1700.58335 | 2349.447 | 1.630796 | 1672.5 | 2310.648
[6 empty] | 1.523204 | 1661.43335 | 2295.359 | 1.771191 | 1703.05 | 2352.854 | 1.645055 | 1675.417 | 2314.677
[6 empty] | 1.536152 | 1664.642 | 2299.791 | 1.787701 | 1705.38335 | 2356.078 | 1.658721 | 1678.367 | 2318.753
[6 empty] | 1.548469 | 1667.65 | 2303.947 | 1.805281 | 1707.8 | 2359.417 | 1.67279 | 1681.1 | 2322.529
[6 empty] | 1.56058 | 1670.5 | 2307.885 | 1.822425 | 1709.817 | 2362.203 | 1.687097 | 1683.983 | 2326.513
[6 empty] | 1.572719 | 1673.6 | 2312.168 | 1.839555 | 1712 | 2365.219 | 1.701566 | 1687 | 2330.68
[6 empty] | 1.586123 | 1676.2 | 2315.76 | 1.855269 | 1714 | 2367.982 | 1.717438 | 1689.85 | 2334.618
[6 empty] | 1.600683 | 1679.3 | 2320.043 | 1.872027 | 1716.25 | 2371.091 | 1.732673 | 1692.45 | 2338.21
[6 empty] | 1.616015 | 1682.25 | 2324.118 | 1.888673 | 1718 | 2373.509 | 1.748405 | 1695.075 | 2341.836
[6 empty] | 1.630668 | 1685 | 2327.917 | 1.906346 | 1720 | 2376.272 | 1.763304 | 1697.367 | 2345.003
[6 empty] | 1.645684 | 1687.533 | 2331.417 | 1.923886 | 1721.73335 | 2378.666 | 1.778809 | 1699.75 | 2348.295
[6 empty] | 1.660168 | 1689.9 | 2334.687 | 1.942576 | 1723.25 | 2380.762 | 1.79514 | 1702.233 | 2351.726
[6 empty] | 1.67437 | 1692.3 | 2338.003 | 1.960628 | 1725 | 2383.179 | 1.811003 | 1704.608325 | 2355.007
[6 empty] | 1.687374 | 1694.75 | 2341.388 | 1.977657 | 1726.5 | 2385.252 | 1.82734 | 1707.033 | 2358.358
[6 empty] | 1.701831 | 1697.25 | 2344.841 | 1.994617 | 1727.817 | 2387.071 | 1.843942 | 1709.233325 | 2361.397
[6 empty] | 1.716834 | 1700 | 2348.641 | 2.012726 | 1729.25 | 2389.051 | 1.861192 | 1711.567 | 2364.621
[6 empty] | 1.732989 | 1701.85 | 2351.197 | 2.032732 | 1730.25 | 2390.433 | 1.879011 | 1713.65 | 2367.499
[6 empty] | 1.747837 | 1703.867 | 2353.983 | 2.052457 | 1731.5 | 2392.16 | 1.896279 | 1715.617 | 2370.216
[6 empty] | 1.76499 | 1705.983 | 2356.907 | 2.073046 | 1732.5 | 2393.541 | 1.914675 | 1717.5 | 2372.818
[6 empty] | 1.781813 | 1708.117 | 2359.854 | 2.093645 | 1733.75 | 2395.268 | 1.93269 | 1719.25 | 2375.236
[6 empty] | 1.798785 | 1710.417 | 2363.032 | 2.116109 | 1734.75 | 2396.65 | 1.951479 | 1720.75 | 2377.308
[6 empty] | 1.816154 | 1712.25 | 2365.565 | 2.138627 | 1735.5 | 2397.686 | 1.97042 | 1722.75 | 2380.071
[6 empty] | 1.834011 | 1714.133 | 2368.167 | 2.162468 | 1736.25 | 2398.722 | 1.9903 | 1724.25 | 2382.143
[6 empty] | 1.852252 | 1716.2 | 2371.022 | 2.186154 | 1737.167 | 2399.988 | 2.010238 | 1725.917 | 2384.446
[6 empty] | 1.868683 | 1717.75 | 2373.163 | 2.210441 | 1737.917 | 2401.025 | 2.03013 | 1727.25 | 2386.288
[6 empty] | 1.886088 | 1719.25 | 2375.236 | 2.233627 | 1738.5 | 2401.83 | 2.050246 | 1728.75 | 2388.36
[6 empty] | 1.903948 | 1720.5 | 2376.962 | 2.256707 | 1739 | 2402.521 | 2.070268 | 1730.25 | 2390.433
[6 empty] | 1.922732 | 1722 | 2379.035 | 2.280434 | 1739.317 | 2402.959 | 2.091435 | 1731.25 | 2391.814
[6 empty] | 1.941998 | 1723.25 | 2380.762 | 2.305666 | 1739.567 | 2403.304 | 2.112596 | 1732.25 | 2393.196
[6 empty] | 1.961431 | 1724.717 | 2382.788 | 2.331425 | 1739.78335 | 2403.603 | 2.135126 | 1733.25 | 2394.577
[6 empty] | 1.981606 | 1726 | 2384.561 | 2.357306 | 1740.25 | 2404.248 | 2.157057 | 1734.25 | 2395.959
[6 empty] | 2.00078 | 1727 | 2385.943 | 2.38316 | 1740.25 | 2404.248 | 2.179839 | 1735.25 | 2397.34
[6 empty] | 2.02108 | 1728 | 2387.324 | 2.409238 | 1740.5 | 2404.594 | 2.202418 | 1736 | 2398.377
[6 empty] | 2.041917 | 1729 | 2388.706 | 2.434859 | 1740.25 | 2404.248 | 2.225861 | 1736.783 | 2399.459
[6 empty] | 2.064619 | 1730 | 2390.087 | 2.461146 | 1740.25 | 2404.248 | 2.248801 | 1737.5 | 2400.449
[6 empty] | 2.086604 | 1730.9 | 2391.331 | 2.488388 | 1740 | 2403.903 | 2.2722 | 1738.233 | 2401.462
[6 empty] | 2.108272 | 1731.5 | 2392.16 | 2.514914 | 1739.81665 | 2403.649 | 2.295638 | 1738.5 | 2401.83
[6 empty] | 2.129265 | 1732.5 | 2393.541 | 2.543098 | 1739.75 | 2403.557 | 2.320038 | 1738.75 | 2402.176
[6 empty] | 2.151705 | 1733 | 2394.232 | 2.570411 | 1739.383 | 2403.051 | 2.344636 | 1739.25 | 2402.867
[6 empty] | 2.174535 | 1733.75 | 2395.268 | 2.600196 | 1739 | 2402.521 | 2.369955 | 1739.5 | 2403.212
[6 empty] | 2.198575 | 1734.017 | 2395.636 | 2.629279 | 1738.75 | 2402.176 | 2.395775 | 1739.5 | 2403.212
[6 empty] | 2.221629 | 1734.5 | 2396.304 | 2.658839 | 1738.25 | 2401.485 | 2.422421 | 1739.75 | 2403.557
[6 empty] | 2.243689 | 1735 | 2396.995 | 2.688967 | 1737.75 | 2400.794 | 2.449877 | 1740 | 2403.903
[6 empty] | 2.266355 | 1735.5 | 2397.686 | 2.718473 | 1737 | 2399.758 | 2.477622 | 1740 | 2403.903
[6 empty] | 2.291414 | 1735.75 | 2398.031 | 2.748691 | 1736.4 | 2398.929 | 2.505642 | 1740 | 2403.903
[6 empty] | 2.317711 | 1735.75 | 2398.031 | 2.778997 | 1735.5 | 2397.686 | 2.534061 | 1739.75 | 2403.557
[6 empty] | 2.343557 | 1735.75 | 2398.031 | 2.808626 | 1735 | 2396.995 | 2.563472 | 1739.5 | 2403.212
[6 empty] | 2.368819 | 1735.75 | 2398.031 | 2.840287 | 1734.183 | 2395.867 | 2.593486 | 1739.5 | 2403.212
[6 empty] | 2.394602 | 1735.75 | 2398.031 | 2.871645 | 1733.25 | 2394.577 | 2.623822 | 1739.25 | 2402.867
[6 empty] | 2.421253 | 1735.75 | 2398.031 | 2.902029 | 1732.225 | 2393.161 | 2.654523 | 1739 | 2402.521
[6 empty] | 2.447692 | 1735.75 | 2398.031 | 2.931507 | 1731 | 2391.469 | 2.68595 | 1738.5 | 2401.83
[6 empty] | 2.475361 | 1735.5 | 2397.686 | 2.959337 | 1729.625 | 2389.569 | 2.718113 | 1738 | 2401.14
[6 empty] | 2.503022 | 1735.25 | 2397.34 | 2.987829 | 1686.265 | 2329.666 | 2.751445 | 1737.5 | 2400.449
[6 empty] | 2.531701 | 1734.75 | 2396.65 | 3.014202 | 1344.456625 | 1857.439 | 2.785567 | 1736.75 | 2399.413
[6 empty] | 2.560925 | 1734.5 | 2396.304 |  |  |  | 2.820229 | 1735.93335 | 2398.284
[6 empty] | 2.590883 | 1734.25 | 2395.959 |  |  |  | 2.855212 | 1735.25 | 2397.34
[6 empty] | 2.621318 | 1734 | 2395.613 |  |  |  | 2.890793 | 1734.75 | 2396.65
[6 empty] | 2.650658 | 1733.5 | 2394.923 |  |  |  | 2.927425 | 1734 | 2395.613
[6 empty] | 2.679425 | 1732.81665 | 2393.979 |  |  |  | 2.96459 | 1733.25 | 2394.577
[6 empty] | 2.708021 | 1732.25 | 2393.196 |  |  |  | 3.00276 | 1732.017 | 2392.873
[6 empty] | 2.737732 | 1731.36665 | 2391.975 |  |  |  | 3.041706 | 1731 | 2391.469
[6 empty] | 2.768735 | 1730.5 | 2390.778 |  |  |  | 3.081451 | 1729.75 | 2389.742
[6 empty] | 2.800634 | 1729.75 | 2389.742 |  |  |  | 3.121423 | 1703.317 | 2353.223
[6 empty] | 2.831199 | 1729 | 2388.706 |  |  |  | 3.162422 | 1390.8 | 1921.464
[6 empty] | 2.862155 | 1728.25 | 2387.67
[6 empty] | 2.89316 | 1727.25 | 2386.288
[6 empty] | 2.926191 | 1726.25 | 2384.906
[6 empty] | 2.959132 | 1725 | 2383.179
[6 empty] | 2.991787 | 1686.5 | 2329.99
[6 empty] | 3.019027 | 1358.75 | 1877.186