## Sheet1
Strain-1 | Force-1 | Stress-1 | Strain-2 | Force-2 | Stress-2 | Strain-3 | Force-3 | Stress-3 | Strain-4 | Force-4 | Stress-4
0.009335 | 95.5 | 18.09848 | 0.096976 | 381.93335 | 72.38129 | 0.001447 | 475.85 | 90.17971 | 0.00132 | 362.7 | 68.73633
0.010156 | 96.31668 | 18.25325 | 0.094413 | 387.35 | 73.40782 | 0.002745 | 490.6 | 92.97502 | 0.003805 | 374 | 70.87782
0.01227 | 98.03334 | 18.57858 | 0.094788 | 395.75 | 74.99973 | 0.003368 | 505.75 | 95.84614 | 0.004658 | 386.1666 | 73.18355
0.013675 | 100.4625125 | 19.03894 | 0.093844 | 407.9333 | 77.30863 | 0.004675 | 520.1 | 98.56565 | 0.007552 | 399.1667 | 75.64723
0.015471 | 103.0417 | 19.52772 | 0.092092 | 419.2001 | 79.44382 | 0.006196 | 534.05 | 101.2094 | 0.008274 | 411.25 | 77.93718
0.019833 | 105.4333 | 19.98098 | 0.092565 | 432.0833 | 81.88536 | 0.00773 | 547.75 | 103.8057 | 0.010224 | 424.8333 | 80.51139
0.0259 | 108.091675 | 20.48477 | 0.09642 | 444.3333 | 84.20689 | 0.008872 | 560.16675 | 106.1588 | 0.011342 | 438.25 | 83.05402
0.028327 | 111.1333 | 21.0612 | 0.108973 | 458.0833 | 86.8127 | 0.01191 | 573.4167 | 108.6699 | 0.014514 | 452.75 | 85.80196
0.028144 | 115 | 21.79398 | 0.114548 | 472.9 | 89.62065 | 0.014357 | 586.25 | 111.1019 | 0.018132 | 467.55 | 88.60675
0.02705 | 118.75 | 22.50466 | 0.118658 | 488.75 | 92.62443 | 0.016077 | 600.75 | 113.8499 | 0.021095 | 481.7 | 91.28836
0.029409 | 122.95 | 23.30061 | 0.117567 | 503.1 | 95.34394 | 0.016299 | 613.75 | 116.3135 | 0.022652 | 494.8333 | 93.7773
0.031704 | 127.1 | 24.08709 | 0.116836 | 518.1501 | 98.19612 | 0.016886 | 627.9501 | 119.0046 | 0.024116 | 508.5 | 96.36731
0.036254 | 130.85 | 24.79777 | 0.114866 | 530.6667 | 100.5682 | 0.018297 | 639.9167 | 121.2725 | 0.026037 | 521.25 | 98.78359
0.036743 | 135.5 | 25.679 | 0.114448 | 543.5 | 103.0003 | 0.018755 | 654.45 | 124.0267 | 0.027297 | 534.7083 | 101.3341
0.037716 | 140.0667 | 26.54444 | 0.11602 | 554.4333 | 105.0723 | 0.020422 | 669.3 | 126.841 | 0.030463 | 547.4999 | 103.7583
0.036879 | 144.6667 | 27.4162 | 0.118914 | 566.41675 | 107.3433 | 0.021841 | 683.9167 | 129.611 | 0.034296 | 560.4167 | 106.2062
0.038807 | 149.85 | 28.39851 | 0.119777 | 577.75 | 109.4911 | 0.026644 | 697.3333 | 132.1537 | 0.038042 | 573.6 | 108.7046
0.043015 | 154.7833 | 29.33344 | 0.119793 | 591.5833 | 112.1127 | 0.028644 | 711.8333 | 134.9016 | 0.039545 | 588.2917 | 111.4889
0.044326 | 160 | 30.32206 | 0.121189 | 604.75 | 114.6079 | 0.030383 | 725.95 | 137.5769 | 0.039951 | 602.1666 | 114.1183
0.045835 | 165.5 | 31.36438 | 0.121706 | 618.75 | 117.2611 | 0.029546 | 741.25 | 140.4764 | 0.041631 | 614.75 | 116.503
0.049107 | 171.3834 | 32.47936 | 0.124688 | 633.1667 | 119.9932 | 0.031224 | 755.9167 | 143.256 | 0.04242 | 629.1666 | 119.2352
0.053196 | 177.7667 | 33.68907 | 0.126717 | 648.0501 | 122.8138 | 0.032263 | 770.75 | 146.0671 | 0.044602 | 641.5 | 121.5725
0.057457 | 184.2 | 34.90827 | 0.13004 | 661.1 | 125.287 | 0.035578 | 784.4 | 148.6539 | 0.046221 | 655.4167 | 124.2099
0.058561 | 191.90005 | 36.36753 | 0.130128 | 675.6667 | 128.0475 | 0.038357 | 799.15 | 151.4492 | 0.04831 | 670.25 | 127.021
0.060536 | 200.583375 | 38.01314 | 0.13249 | 689.25 | 130.6218 | 0.041397 | 813.75 | 154.2161 | 0.048609 | 684.25 | 129.6742
0.064687 | 210.05 | 39.80718 | 0.132456 | 704.25 | 133.4645 | 0.042274 | 830 | 157.2957 | 0.051689 | 696.6666 | 132.0273
0.065671 | 219.2 | 41.54123 | 0.132785 | 717.41675 | 135.9597 | 0.042886 | 843.8 | 159.911 | 0.054139 | 710.8333 | 134.7121
0.069176 | 230.05 | 43.59744 | 0.13246 | 730.5 | 138.4392 | 0.043485 | 858.05 | 162.6115 | 0.057533 | 723.9166 | 137.1915
0.071541 | 240.3334 | 45.54628 | 0.134205 | 743.25 | 140.8555 | 0.044396 | 871.7 | 165.1984 | 0.059989 | 739 | 140.05
0.077838 | 251.5333 | 47.66881 | 0.139183 | 757.65 | 143.5844 | 0.04956 | 886.75 | 168.0506 | 0.063858 | 753.25 | 142.7506
0.081955 | 263.1167 | 49.86401 | 0.141187 | 772.4167 | 146.3829 | 0.054031 | 903 | 171.1301 | 0.064602 | 767.5 | 145.4511
0.082518 | 275.3333 | 52.17922 | 0.146935 | 786.95 | 149.1372 | 0.057611 | 917.75 | 173.9255 | 0.065545 | 781 | 148.0096
0.084546 | 286.8334 | 54.35863 | 0.148903 | 799.75 | 151.5629 | 0.055079 | 932.45 | 176.7113 | 0.06695 | 796.2 | 150.8902
0.087267 | 299.3333 | 56.72753 | 0.150394 | 814.1501 | 154.2919 | 0.05419 | 946.95 | 179.4592 | 0.070931 | 810.5 | 153.6002
0.092112 | 310.66675 | 58.87535 | 0.151007 | 827 | 156.7272 | 0.054654 | 963.3167 | 182.5609 | 0.073322 | 826.3 | 156.5945
0.09412 | 324.9501 | 61.58223 | 0.155159 | 841.25 | 159.4277 | 0.058542 | 979.25 | 185.5805 | 0.073874 | 839.2 | 159.0392
0.094712 | 338.8501 | 64.21646 | 0.157641 | 854.95 | 162.024 | 0.062175 | 994.5 | 188.4706 | 0.074098 | 855.15 | 162.0619
0.097638 | 354.0834 | 67.10337 | 0.161447 | 868.5 | 164.5919 | 0.066266 | 1008.45 | 191.1143 | 0.075809 | 868.4999 | 164.5919
0.101786 | 368.0501 | 69.75024 | 0.161702 | 881.0833 | 166.9766 | 0.068309 | 1023.6 | 193.9854 | 0.078128 | 883.5 | 167.4346
0.106224 | 384.7001 | 72.90563 | 0.162022 | 894.3333 | 169.4877 | 0.070176 | 1037 | 196.5249 | 0.080197 | 898.2499 | 170.2299
0.110656 | 402.225 | 76.22682 | 0.162793 | 908.25 | 172.1251 | 0.069457 | 1054.2 | 199.7845 | 0.080131 | 913.1499 | 173.0537
0.113697 | 420.75 | 79.73755 | 0.162746 | 923.55 | 175.0246 | 0.070798 | 1073 | 203.3473 | 0.083237 | 926.5 | 175.5837
0.115789 | 438.9001 | 83.17723 | 0.167625 | 936.65 | 177.5072 | 0.074323 | 1115.25 | 211.3543 | 0.084705 | 941.45 | 178.4169
0.118803 | 457.7333 | 86.74637 | 0.167619 | 950.0417 | 180.0451 | 0.083241 | 1168.75 | 221.4932 | 0.087064 | 955 | 180.9848
0.12241 | 475.1668 | 90.05023 | 0.173418 | 964.15 | 182.7189 | 0.090787 | 1242.75 | 235.5171 | 0.089809 | 971 | 184.017
0.125618 | 494.2 | 93.65727 | 0.17643 | 978 | 185.3436 | 0.099483 | 1317.5 | 249.6832 | 0.094044 | 984.35 | 186.547
0.13002 | 514 | 97.40963 | 0.175272 | 993.35 | 188.2526 | 0.105229 | 1398.8 | 265.0906 | 0.098871 | 1001.25 | 189.7498
0.132308 | 534.8835 | 101.3673 | 0.175323 | 1006.9 | 190.8205 | 0.111915 | 1476.217 | 279.7621 | 0.09996 | 1019.417 | 193.1926
0.136585 | 555 | 105.1797 | 0.173298 | 1023.7 | 194.0044 | 0.121127 | 1560.4 | 295.7159 | 0.103863 | 1057.867 | 200.4794
0.138555 | 590.1833 | 111.8473 | 0.176375 | 1046.35 | 198.2968 | 0.131196 | 1637.35 | 310.2989 | 0.109653 | 1107.167 | 209.8224
0.149199 | 644.1167 | 122.0684 | 0.177553 | 1092.467 | 207.0365 | 0.143921 | 1728.25 | 327.5257 | 0.121253 | 1175.9 | 222.8482
0.163727 | 734.05065 | 139.1121 | 0.184459 | 1155.25 | 218.9348 | 0.153359 | 1804.65 | 342.0044 | 0.135929 | 1249.25 | 236.749
0.185412 | 838.7833 | 158.9603 | 0.194413 | 1234.85055 | 234.0201 | 0.164503 | 1891.3 | 358.4257 | 0.149295 | 1323 | 250.7256
0.204005 | 954.8 | 180.9469 | 0.204254 | 1318.484 | 249.8697 | 0.174236 | 1973.6 | 374.0226 | 0.16115 | 1398.216 | 264.98
0.221931 | 1079.117 | 204.5067 | 0.213447 | 1402.6 | 265.8108 | 0.183597 | 2059.2 | 390.2449 | 0.171563 | 1478.217 | 280.1411
0.235415 | 1208.917 | 229.1053 | 0.224743 | 1479.601 | 280.4034 | 0.193042 | 2137.067 | 405.0017 | 0.18193 | 1554.167 | 294.5346
0.250872 | 1324.251 | 250.9626 | 0.233296 | 1564.301 | 296.4551 | 0.202823 | 2219.383 | 420.6018 | 0.19138 | 1640.25 | 310.8485
0.269512 | 1452.0508 | 275.1823 | 0.244017 | 1640.5 | 310.8959 | 0.21325 | 2298.75 | 435.6428 | 0.199613 | 1725.29945 | 326.9665
0.289841 | 1563.701 | 296.3415 | 0.24868 | 1728.75 | 327.6204 | 0.22182 | 2390 | 452.9358 | 0.208082 | 1807.083 | 342.4656
0.308903 | 1692.417 | 320.7348 | 0.258702 | 1804.4172 | 341.9603 | 0.23162 | 2470.6 | 468.2105 | 0.219213 | 1885.04945 | 357.2412
0.327034 | 1807.55 | 342.554 | 0.270892 | 1889.684 | 358.1195 | 0.240207 | 2557.367 | 484.654 | 0.229758 | 1973.267 | 373.9595
0.340968 | 1932.08415 | 366.1549 | 0.28481 | 1965.35 | 372.4592 | 0.249087 | 2641.15 | 500.532 | 0.241152 | 2055.75 | 389.5911
0.354895 | 2051.80085 | 388.8427 | 0.29587 | 2049.5 | 388.4067 | 0.257956 | 2726.55 | 516.7164 | 0.248952 | 2148.75 | 407.2158
0.369161 | 2188.068 | 414.667 | 0.306325 | 2137.15 | 405.0175 | 0.267727 | 2809.25 | 532.3891 | 0.257304 | 2230.3 | 422.6706
0.388519 | 2311.25 | 438.0117 | 0.317254 | 2223.583 | 421.3977 | 0.278848 | 2892.25 | 548.1187 | 0.267989 | 2317.65 | 439.2246
0.40691 | 2452.15 | 464.714 | 0.32931 | 2305.41725 | 436.9063 | 0.288143 | 2971.333 | 563.106 | 0.279667 | 2391.567 | 453.2327
0.423543 | 2573.10085 | 487.6358 | 0.337516 | 2395.95 | 454.0634 | 0.297587 | 3059.1 | 579.7389 | 0.293377 | 2482.367 | 470.4405
0.440712 | 2705.333 | 512.6955 | 0.349419 | 2480.083 | 470.0078 | 0.305913 | 3133.2 | 593.7818 | 0.305226 | 2566.233 | 486.3342
0.456991 | 2824.251 | 535.2319 | 0.35854 | 2575 | 487.9957 | 0.313645 | 3220.533 | 610.3326 | 0.318626 | 2653.5 | 502.8725
0.473688 | 2950.501 | 559.1579 | 0.371372 | 2663.084 | 504.6887 | 0.321201 | 3300.75 | 625.5347 | 0.329911 | 2736.733 | 518.6461
0.491801 | 3066.5 | 581.1413 | 0.385083 | 2754.667 | 522.045 | 0.32958 | 3390.167 | 642.4803 | 0.342441 | 2821.4161 | 534.6947
0.511323 | 3204.45049 | 607.2847 | 0.402731 | 2832.233 | 536.7447 | 0.339386 | 3472.9 | 658.1593 | 0.354303 | 2902.1 | 549.9854
0.52459 | 3320 | 629.1828 | 0.417507 | 2919.567 | 553.2955 | 0.348211 | 3563.433 | 675.3166 | 0.3643 | 2993.75 | 567.3542
0.539645 | 3457.05 | 655.1555 | 0.431666 | 3002.75 | 569.0598 | 0.356735 | 3640.5 | 689.9217 | 0.371224 | 3077.5 | 583.2259
0.55518 | 3566.801 | 675.9547 | 0.444489 | 3095 | 586.5424 | 0.366721 | 3728.4 | 706.5799 | 0.379738 | 3164.04945 | 599.6282
0.576574 | 3692.251 | 699.7291 | 0.454276 | 3173.017 | 601.3276 | 0.377559 | 3813.85 | 722.7737 | 0.390843 | 3240.617 | 614.1386
0.595313 | 3816.75 | 723.3233 | 0.465371 | 3260.35 | 617.8784 | 0.386971 | 3897.35 | 738.5981 | 0.404247 | 3327.54945 | 630.6135
0.610977 | 3947.333 | 748.0706 | 0.478203 | 3339.75 | 632.9257 | 0.394571 | 3977.15 | 753.7212 | 0.413162 | 3405.75 | 645.4335
0.627115 | 4066.833 | 770.7173 | 0.493394 | 3427.60055 | 649.5745 | 0.403787 | 4064.85 | 770.3415 | 0.421567 | 3487.5 | 660.9262
0.641904 | 4201.1675 | 796.1754 | 0.504349 | 3514.1 | 665.9673 | 0.41585 | 4141.25 | 784.8203 | 0.429031 | 3573.25 | 677.1769
0.660281 | 4313.317 | 817.4293 | 0.513486 | 3598.75 | 682.0095 | 0.428677 | 4233.25 | 802.2554 | 0.440078 | 3660.6 | 693.7309
0.679849 | 4434.659 | 840.425 | 0.524883 | 3678.45055 | 697.1138 | 0.43856 | 4314.033 | 817.5649 | 0.450903 | 3743.35 | 709.4131
0.697865 | 4560.3508 | 864.2453 | 0.539674 | 3765.183 | 713.5508 | 0.446963 | 4403.35 | 834.4916 | 0.46226 | 3831.433 | 726.106
0.714055 | 4687.958 | 888.4285 | 0.553092 | 3845.3 | 728.7339 | 0.457432 | 4480.3 | 849.0746 | 0.469785 | 3909 | 740.8059
0.72834 | 4799.4508 | 909.5578 | 0.562608 | 3935 | 745.7332 | 0.46966 | 4565.65 | 865.2495 | 0.477442 | 4003 | 758.6201
0.746536 | 4915.625 | 931.5744 | 0.571618 | 4019.75 | 761.7944 | 0.48188 | 4648.5 | 880.9507 | 0.487174 | 4084.45 | 774.0559
0.767397 | 5027.56745 | 952.7888 | 0.583371 | 4107.85055 | 778.4906 | 0.49129 | 4737.15 | 897.751 | 0.500441 | 4169.733 | 790.2181
0.789365 | 5153 | 976.5599 | 0.599559 | 4185.1 | 793.1304 | 0.502238 | 4811.75 | 911.8887 | 0.513749 | 4249.267 | 805.2908
0.809979 | 5263.15 | 997.4348 | 0.612361 | 4268.033 | 808.8473 | 0.512398 | 4896.9 | 928.0257 | 0.523116 | 4337.44945 | 822.0026
0.827054 | 5378.8 | 1019.352 | 0.624806 | 4346.75 | 823.7652 | 0.524346 | 4971.683 | 942.1981 | 0.534992 | 4419.75 | 837.5996
0.842234 | 5489.75075 | 1040.379 | 0.635273 | 4425.5 | 838.6893 | 0.533987 | 5054.917 | 957.9719 | 0.544505 | 4504.5 | 853.6608
0.857645 | 5606 | 1062.409 | 0.648235 | 4505.267 | 853.8061 | 0.543864 | 5136.8 | 973.4898 | 0.555182 | 4580.4 | 868.0448
0.880512 | 5723.75 | 1084.724 | 0.65842 | 4589.3 | 869.7315 | 0.553019 | 5218.15 | 988.9067 | 0.564459 | 4666.49945 | 884.3618
0.904747 | 5831.7 | 1105.182 | 0.669493 | 4665.8172 | 884.2325 | 0.563041 | 5294.95 | 1003.461 | 0.577958 | 4744.9 | 899.2197
0.927196 | 5946.2174 | 1126.885 | 0.677439 | 4748.667 | 899.9335 | 0.574026 | 5379.033 | 1019.396 | 0.590709 | 4832.4 | 915.8021
0.94411 | 6051.208 | 1146.782 | 0.685912 | 4827.5 | 914.8735 | 0.584103 | 5452.733 | 1033.363 | 0.599679 | 4914.4 | 931.3422
0.961653 | 6160.45 | 1167.485 | 0.697656 | 4916.75 | 931.7875 | 0.594965 | 5534.25 | 1048.812 | 0.611033 | 5003.517 | 948.2309
0.980603 | 6265 | 1187.298 | 0.70736 | 4994.051 | 946.437 | 0.605219 | 5609.5 | 1063.073 | 0.623996 | 5075.1828 | 961.8126
1.002319 | 6375.65 | 1208.268 | 0.721175 | 5076.217 | 962.0085 | 0.616576 | 5688.7505 | 1078.092 | 0.639753 | 5159.083 | 977.7128
1.028841 | 6474.4007 | 1226.982 | 0.733223 | 5151.367 | 976.2504 | 0.626778 | 5756.617 | 1090.953 | 0.650118 | 5235.5 | 992.1947
1.053446 | 6582.834 | 1247.532 | 0.74834 | 5234.001 | 991.9106 | 0.637848 | 5834.75 | 1105.76 | 0.660172 | 5322 | 1008.588
1.073859 | 6674.334 | 1264.872 | 0.76355 | 5313 | 1006.882 | 0.647151 | 5908.5 | 1119.737 | 0.670506 | 5396.383 | 1022.684
1.08649 | 6785.251 | 1285.892 | 0.773801 | 5396.117 | 1022.634 | 0.656584 | 5983.75 | 1133.998 | 0.682916 | 5476.183 | 1037.807
1.102091 | 6886.251 | 1305.033 | 0.785275 | 5470.65 | 1036.759 | 0.668233 | 6058.5005 | 1148.164 | 0.696477 | 5550.55 | 1051.901
1.123147 | 6987.90065 | 1324.297 | 0.79643 | 5552.533 | 1052.277 | 0.681316 | 6136.75 | 1162.993 | 0.710409 | 5631.633 | 1067.267
1.152317 | 7083.501 | 1342.415 | 0.811995 | 5627.167 | 1066.421 | 0.694104 | 6205 | 1175.927 | 0.721576 | 5712.233 | 1082.542
1.181306 | 7183.2 | 1361.309 | 0.823877 | 5707.0005 | 1081.55 | 0.704411 | 6283.633 | 1190.83 | 0.734136 | 5789.25 | 1097.138
1.205828 | 7279.05065 | 1379.474 | 0.834184 | 5785 | 1096.332 | 0.714647 | 6354.217 | 1204.206 | 0.745897 | 5862.399 | 1111
1.223755 | 7376.30065 | 1397.904 | 0.843683 | 5863.5 | 1111.209 | 0.725778 | 6432.05 | 1218.956 | 0.759624 | 5940 | 1125.707
1.241971 | 7473.7 | 1416.362 | 0.854561 | 5932.75 | 1124.333 | 0.737908 | 6505.75 | 1232.923 | 0.770342 | 6015.683 | 1140.05
1.263271 | 7577.201 | 1435.977 | 0.869302 | 6012 | 1139.352 | 0.75107 | 6575.617 | 1246.164 | 0.781399 | 6093 | 1154.702
1.290599 | 7661.567 | 1451.966 | 0.880538 | 6082 | 1152.617 | 0.763276 | 6644.9 | 1259.294 | 0.794784 | 6168 | 1168.916
1.316459 | 7755.53395 | 1469.774 | 0.894815 | 6163.5 | 1168.063 | 0.775911 | 6716.867 | 1272.933 | 0.810149 | 6240.75 | 1182.703
1.339445 | 7841.4 | 1486.046 | 0.905651 | 6233.75 | 1181.376 | 0.788756 | 6790.85 | 1286.954 | 0.823574 | 6319.366 | 1197.601
1.358839 | 7936 | 1503.974 | 0.918654 | 6309.534 | 1195.738 | 0.802524 | 6864.783 | 1300.965 | 0.836043 | 6385.85 | 1210.201
1.379053 | 8021.117 | 1520.105 | 0.929146 | 6378.933 | 1208.89 | 0.815342 | 6935.317 | 1314.332 | 0.847465 | 6458.75 | 1224.016
1.407708 | 8109.267 | 1536.811 | 0.941931 | 6456 | 1223.495 | 0.827178 | 7002.5 | 1327.064 | 0.860346 | 6529.5 | 1237.424
1.435319 | 8188.05 | 1551.741 | 0.954789 | 6531.01715 | 1237.712 | 0.839309 | 7069.85 | 1339.828 | 0.868501 | 6602.733 | 1251.303
1.457799 | 8273.351 | 1567.907 | 0.970495 | 6604 | 1251.543 | 0.85204 | 7144.5 | 1353.975 | 0.878031 | 6666.85 | 1263.454
1.475357 | 8351.5 | 1582.717 | 0.981179 | 6673.333 | 1264.683 | 0.865438 | 7211.9 | 1366.748 | 0.88845 | 6740.5 | 1277.412
1.495876 | 8433.88385 | 1598.33 | 0.99324 | 6747.467 | 1278.732 | 0.8789 | 7279.275 | 1379.516 | 0.903405 | 6803.75 | 1289.398
1.52199 | 8510.117 | 1612.777 | 1.009606 | 6813.884 | 1291.319 | 0.891837 | 7347.05 | 1392.361 | 0.916891 | 6871 | 1302.143
1.55101 | 8588.5 | 1627.631 | 1.027822 | 6888.467 | 1305.453 | 0.905723 | 7413.4 | 1404.935 | 0.929882 | 6940.25 | 1315.267
1.573474 | 8657.75 | 1640.755 | 1.04631 | 6958 | 1318.631 | 0.917984 | 7483.5 | 1418.22 | 0.941754 | 7009.3 | 1328.353
1.595811 | 8731.117 | 1654.659 | 1.059071 | 7029.45045 | 1332.171 | 0.931306 | 7547.517 | 1430.352 | 0.954052 | 7074.5 | 1340.709
1.615431 | 8807.75 | 1669.182 | 1.074621 | 7092.9 | 1344.196 | 0.944858 | 7614.683 | 1443.081 | 0.966144 | 7141.19955 | 1353.349
1.647121 | 8877.967 | 1682.489 | 1.088459 | 7161.43355 | 1357.184 | 0.959333 | 7676.55 | 1454.805 | 0.978853 | 7204 | 1365.251
1.676608 | 8945.35045 | 1695.259 | 1.105206 | 7227.5 | 1369.704 | 0.973212 | 7742.667 | 1467.335 | 0.98959 | 7275.25 | 1378.754
1.708997 | 9012 | 1707.89 | 1.123791 | 7294.5 | 1382.402 | 0.985489 | 7805.25 | 1479.195 | 1.000915 | 7336.167 | 1390.298
1.732229 | 9077.1 | 1720.228 | 1.143184 | 7364.717 | 1395.709 | 0.999767 | 7870 | 1491.466 | 1.013628 | 7401.167 | 1402.616
1.756034 | 9146.75 | 1733.427 | 1.156502 | 7431.767 | 1408.416 | 1.012939 | 7928.833 | 1502.616 | 1.027219 | 7461.367 | 1414.025
1.780775 | 9208.9 | 1745.205 | 1.166284 | 7494.167 | 1420.241 | 1.027526 | 7991.667 | 1514.524 | 1.04149 | 7527.2829 | 1426.517
1.808522 | 9275.75 | 1757.874 | 1.180041 | 7558.05 | 1432.348 | 1.041657 | 8048.35 | 1525.266 | 1.055114 | 7594.75 | 1439.303
1.838857 | 9336.167 | 1769.324 | 1.2017 | 7621.25 | 1444.325 | 1.057853 | 8111.25 | 1537.186 | 1.070318 | 7662.66625 | 1452.174
1.868624 | 9402.083 | 1781.816 | 1.219246 | 7689.167 | 1457.196 | 1.072212 | 8172.533 | 1548.8 | 1.084748 | 7720.083 | 1463.055
1.895926 | 9464.25 | 1793.597 | 1.23532 | 7751.9 | 1469.085 | 1.086551 | 8233.45 | 1560.345 | 1.101117 | 7786 | 1475.547
1.924585 | 9524.75 | 1805.063 | 1.247524 | 7813.458 | 1480.751 | 1.100874 | 8288.25 | 1570.73 | 1.117639 | 7847.4 | 1487.183
1.949414 | 9583.883 | 1816.269 | 1.265037 | 7875.917 | 1492.588 | 1.117486 | 8348.933 | 1582.23 | 1.137246 | 7908.75 | 1498.81
1.978488 | 9646.1 | 1828.06 | 1.285354 | 7935 | 1503.785 | 1.133995 | 8404 | 1592.666 | 1.154624 | 7972.1 | 1510.816
2.007447 | 9697.85 | 1837.868 | 1.302289 | 8002.5 | 1516.577 | 1.150541 | 8465.35 | 1604.293 | 1.173775 | 8035.75 | 1522.878
2.036855 | 9756.784 | 1849.036 | 1.321329 | 8062.75 | 1527.995 | 1.166537 | 8523.2 | 1615.256 | 1.18982 | 8095.65 | 1534.23
2.072476 | 9810.75 | 1859.264 | 1.337728 | 8125.417 | 1539.871 | 1.181932 | 8585.45 | 1627.054 | 1.204718 | 8157.2496 | 1545.904
2.104755 | 9869.15 | 1870.331 | 1.361185 | 8181.667 | 1550.531 | 1.198272 | 8638.217 | 1637.053 | 1.2209 | 8212.5 | 1556.375
2.139417 | 9918.75 | 1879.731 | 1.382186 | 8244.85 | 1562.505 | 1.215115 | 8695 | 1647.815 | 1.236304 | 8277 | 1568.598
2.169806 | 9973.25 | 1890.06 | 1.402043 | 8307.375 | 1574.355 | 1.231421 | 8744.367 | 1657.17 | 1.257691 | 8333.65 | 1579.334
2.202808 | 10019.83 | 1898.888 | 1.42267 | 8369.534 | 1586.135 | 1.247523 | 8803.25 | 1668.329 | 1.273469 | 8395.817 | 1591.115
2.235737 | 10070.75 | 1908.537 | 1.442763 | 8424.85 | 1596.618 | 1.263948 | 8857.3 | 1678.573 | 1.290613 | 8447.45 | 1600.901
2.266846 | 10119.53365 | 1917.782 | 1.463742 | 8484.984 | 1608.014 | 1.280376 | 8910.85 | 1688.721 | 1.308307 | 8504.283 | 1611.671
2.29633 | 10170.4 | 1927.422 | 1.481353 | 8540.684 | 1618.57 | 1.297606 | 8959.917 | 1698.02 | 1.331853 | 8561.5 | 1622.515
2.330259 | 10211.0003 | 1935.116 | 1.502651 | 8601 | 1630 | 1.314622 | 9011.083 | 1707.716 | 1.35758 | 8617 | 1633.033
2.365463 | 10259.15 | 1944.241 | 1.521513 | 8658.65 | 1640.926 | 1.333907 | 9060.5 | 1717.082 | 1.378852 | 8670.533 | 1643.178
2.40402 | 10297 | 1951.414 | 1.543854 | 8716.2 | 1651.832 | 1.350998 | 9113.3 | 1727.088 | 1.39914 | 8726.867 | 1653.854
2.439892 | 10343.25 | 1960.179 | 1.562583 | 8768.2837 | 1661.703 | 1.369152 | 9158.317 | 1735.619 | 1.419692 | 8778.55 | 1663.648
2.474237 | 10383.17 | 1967.744 | 1.583726 | 8825.7337 | 1672.59 | 1.386763 | 9207.833 | 1745.003 | 1.43925 | 8835.54965 | 1674.451
2.509646 | 10425.55 | 1975.776 | 1.598656 | 8879.75 | 1682.827 | 1.404164 | 9254.883 | 1753.92 | 1.459055 | 8888 | 1684.391
2.543055 | 10463.7336 | 1983.012 | 1.61844 | 8937.85 | 1693.838 | 1.421877 | 9303.833 | 1763.196 | 1.475197 | 8943.54965 | 1694.918
2.577933 | 10502.75025 | 1990.407 | 1.639454 | 8988.717 | 1703.478 | 1.439638 | 9351.9 | 1772.306 | 1.495118 | 8996.4 | 1704.934
2.614891 | 10539 | 1997.276 | 1.661607 | 9042.90035 | 1713.746 | 1.458713 | 9402.883 | 1781.968 | 1.512318 | 9047.35 | 1714.589
2.653895 | 10577.08 | 2004.494 | 1.683111 | 9091.05 | 1722.871 | 1.477498 | 9447.533 | 1790.429 | 1.535618 | 9098.05 | 1724.198
2.697056 | 10609.27 | 2010.593 | 1.703331 | 9145.60035 | 1733.209 | 1.498801 | 9495.8 | 1799.577 | 1.557342 | 9149.167 | 1733.885
2.732815 | 10645.38 | 2017.437 | 1.724425 | 9198.25 | 1743.187 | 1.519568 | 9539.3503 | 1807.83 | 1.58265 | 9201.25 | 1743.755
2.772289 | 10675.5 | 2023.145 | 1.747541 | 9251.25 | 1753.231 | 1.540058 | 9589.5 | 1817.334 | 1.604447 | 9256.083 | 1754.147
2.808859 | 10707.8 | 2029.266 | 1.771369 | 9298.5 | 1762.186 | 1.560012 | 9635.85 | 1826.118 | 1.625595 | 9301.417 | 1762.738
2.850687 | 10738.2502 | 2035.037 | 1.794569 | 9350.917 | 1772.119 | 1.581874 | 9683.917 | 1835.227 | 1.647153 | 9352.733 | 1772.463
2.88847 | 10769.25 | 2040.912 | 1.814651 | 9396.75 | 1780.805 | 1.604312 | 9723.85 | 1842.795 | 1.669183 | 9397.75 | 1780.995
2.927214 | 10795.65 | 2045.915 | 1.833322 | 9449.75 | 1790.849 | 1.626629 | 9773.35 | 1852.176 | 1.691295 | 9450.75 | 1791.039
2.966036 | 10823.06685 | 2051.111 | 1.859206 | 9497.433 | 1799.886 | 1.648194 | 9815.75 | 1860.211 | 1.713366 | 9496.35 | 1799.681
3.007198 | 10845.75 | 2055.409 | 1.883799 | 9546.4003 | 1809.166 | 1.669448 | 9861.767 | 1868.932 | 1.735988 | 9547.583 | 1809.39
3.049428 | 10871.75 | 2060.337 | 1.913788 | 9590.2 | 1817.467 | 1.691209 | 9902.183 | 1876.591 | 1.758988 | 9590.083 | 1817.444
3.093737 | 10894 | 2064.553 | 1.937421 | 9637.93365 | 1826.513 | 1.714553 | 9946.35 | 1884.962 | 1.781245 | 9639.933 | 1826.892
3.133958 | 10914.78 | 2068.492 | 1.959525 | 9681.1 | 1834.693 | 1.737223 | 9986.017 | 1892.479 | 1.805665 | 9687 | 1835.811
3.175207 | 10931.45 | 2071.651 | 1.979302 | 9728.25 | 1843.629 | 1.76067 | 10029.75 | 1900.767 | 1.830426 | 9735.467 | 1844.996
3.214802 | 10946.66675 | 2074.534 | 2.003531 | 9772.284 | 1851.974 | 1.783949 | 10071.25 | 1908.632 | 1.854252 | 9778.9497 | 1853.237
3.252755 | 10715.25 | 2030.678 | 2.028216 | 9817.233 | 1860.492 | 1.808481 | 10116.5 | 1917.207 | 1.877113 | 9827.7 | 1862.476
3.284631 | 8643.25 | 1638.007 | 2.052008 | 9857.433 | 1868.111 | 1.833174 | 10153 | 1924.124 | 1.900654 | 9868.7 | 1870.246
|  |  | 2.078324 | 9901.633 | 1876.487 | 1.856829 | 10194.75 | 1932.037 | 1.925851 | 9915.75 | 1879.162
|  |  | 2.107063 | 9942.5 | 1884.232 | 1.881761 | 10232.25 | 1939.143 | 1.951288 | 9961.75 | 1887.88
|  |  | 2.132638 | 9987.7336 | 1892.804 | 1.904881 | 10271 | 1946.487 | 1.977332 | 10007.12 | 1896.478
|  |  | 2.15958 | 10026.98 | 1900.243 | 1.929505 | 10310.5 | 1953.973 | 2.002983 | 10047.32 | 1904.096
|  |  | 2.180424 | 10069.2 | 1908.243 | 1.953179 | 10351.25 | 1961.695 | 2.029927 | 10092.22 | 1912.605
|  |  | 2.204086 | 10106.78 | 1915.366 | 1.978839 | 10385.15 | 1968.12 | 2.055325 | 10130 | 1919.766
|  |  | 2.225748 | 10148.75025 | 1923.319 | 2.00351 | 10421.85 | 1975.075 | 2.081467 | 10174.5 | 1928.199
|  |  | 2.253904 | 10188.72 | 1930.893 | 2.029039 | 10454.75 | 1981.31 | 2.106726 | 10213.15 | 1935.524
|  |  | 2.284087 | 10229.1 | 1938.546 | 2.055267 | 10492.75 | 1988.511 | 2.133698 | 10253.98 | 1943.262
|  |  | 2.313142 | 10263.75025 | 1945.113 | 2.081135 | 10525.67 | 1994.75 | 2.15989 | 10291.49975 | 1950.372
|  |  | 2.345943 | 10302.93 | 1952.539 | 2.107615 | 10560.28 | 2001.31 | 2.187211 | 10330.25 | 1957.716
|  |  | 2.3773 | 10336.35 | 1958.872 | 2.133821 | 10592.42 | 2007.4 | 2.216222 | 10367.25 | 1964.728
|  |  | 2.408643 | 10373 | 1965.817 | 2.160448 | 10624.85 | 2013.546 | 2.247673 | 10403.75 | 1971.645
|  |  | 2.436268 | 10407.93 | 1972.438 | 2.187583 | 10656.5 | 2019.544 | 2.279521 | 10439.75 | 1978.467
|  |  | 2.465943 | 10442.65 | 1979.017 | 2.214121 | 10689.55 | 2025.808 | 2.30991 | 10475.23 | 1985.192
|  |  | 2.493746 | 10474.05 | 1984.968 | 2.242271 | 10716.65 | 2030.943 | 2.339018 | 10508.67 | 1991.528
|  |  | 2.524581 | 10508.12 | 1991.424 | 2.271054 | 10746.28 | 2036.559 | 2.367624 | 10544.87 | 1998.388
|  |  | 2.555153 | 10539.5 | 1997.371 | 2.29734 | 10772.02 | 2041.436 | 2.398306 | 10577.25 | 2004.525
|  |  | 2.583239 | 10573.75 | 2003.862 | 2.323451 | 10799.75 | 2046.692 | 2.429434 | 10612.1 | 2011.13
|  |  | 2.609306 | 10601.85 | 2009.187 | 2.348395 | 10826.58 | 2051.777 | 2.462017 | 10640.7498 | 2016.559
|  |  | 2.638152 | 10632.4002 | 2014.977 | 2.376361 | 10852.42 | 2056.673 | 2.494213 | 10673.25 | 2022.718
|  |  | 2.669369 | 10660 | 2020.207 | 2.404905 | 10874.6 | 2060.877 | 2.526591 | 10699.8 | 2027.75
|  |  | 2.702538 | 10688.73 | 2025.653 | 2.434168 | 10898.5 | 2065.406 | 2.558533 | 10729.5 | 2033.379
|  |  | 2.734914 | 10715 | 2030.631 | 2.462624 | 10919.75 | 2069.433 | 2.590621 | 10758.1 | 2038.799
|  |  | 2.769475 | 10743.75 | 2036.079 | 2.491289 | 10942.25 | 2073.697 | 2.622543 | 10786 | 2044.086
|  |  | 2.803037 | 10767.42 | 2040.564 | 2.519652 | 10960.55 | 2077.166 | 2.654634 | 10811.33 | 2048.887
|  |  | 2.832749 | 10792.42 | 2045.302 | 2.547147 | 10978.45 | 2080.558 | 2.686855 | 10836.83 | 2053.72
|  |  | 2.859689 | 10813.9168 | 2049.377 | 2.575129 | 10993.35 | 2083.382 | 2.722145 | 10859 | 2057.92
|  |  | 2.890083 | 10835.50015 | 2053.467 | 2.600706 | 11008 | 2086.158 | 2.756422 | 10884 | 2062.658
|  |  | 2.920685 | 10856.72 | 2057.488 | 2.627221 | 11018.5 | 2088.148 | 2.79069 | 10904.44985 | 2066.534
|  |  | 2.9549 | 10876.6 | 2061.256 | 2.651481 | 10775.5 | 2042.096 | 2.824162 | 10924.75 | 2070.381
|  |  | 2.985352 | 10892.7 | 2064.307 | 2.670552 | 8774.333 | 1662.849 | 2.856841 | 10942.85 | 2073.811
|  |  | 3.018512 | 10909.4 | 2067.472 |  |  |  | 2.889378 | 10959.97 | 2077.055
|  |  | 3.05021 | 10922.1 | 2069.879 |  |  |  | 2.919878 | 10975.5 | 2079.999
|  |  | 3.078302 | 10935.25 | 2072.371 |  |  |  | 2.950376 | 10987.79 | 2082.328
|  |  | 3.104007 | 10943.03335 | 2073.846 |  |  |  | 2.980887 | 10996.5333 | 2083.985
|  |  | 3.126524 | 10693.4096 | 2026.539 |  |  |  | 3.00802 | 10997.13 | 2084.099
|  |  | 3.147835 | 8787.4468 | 1665.334 |  |  |  | 3.031685 | 10849.45 | 2056.111
[9 empty] | 3.047684 | 8844 | 1676.052