## Sheet1
Strain-4 | Force-4 | Stress-4
0.001959 | 3988 | 119.1272
0.003488 | 4136 | 123.5482
0.00803 | 4270 | 127.551
0.014674 | 4400 | 131.4343
0.012458 | 4524 | 135.1383
0.019949 | 4666 | 139.3801
0.023645 | 4800 | 143.3828
0.020556 | 4790 | 143.0841
0.028979 | 5074 | 151.5676
0.035634 | 5214 | 155.7496
0.039677 | 5358 | 160.0511
0.040726 | 5509.994 | 164.5914
0.04763 | 5630 | 168.1761
0.050163 | 5780 | 172.6568
0.0539 | 5906 | 176.4206
0.055209 | 6050 | 180.7221
0.056972 | 6174 | 184.4262
0.061952 | 6314 | 188.6082
0.066294 | 6456 | 192.8499
0.070288 | 6590 | 196.8527
0.075667 | 6740 | 201.3334
0.077661 | 6866 | 205.0972
0.082199 | 7008 | 209.3389
0.083311 | 7150 | 213.5807
0.091532 | 7288 | 217.7029
0.088823 | 7432 | 222.0044
0.095278 | 7554.002 | 225.6488
0.097272 | 7694 | 229.8307
0.10187 | 7834 | 234.0127
0.106943 | 7962 | 237.8363
0.111649 | 8120.002 | 242.556
0.112922 | 8246 | 246.3198
0.117597 | 8380 | 250.3225
0.117232 | 8520 | 254.5045
0.121493 | 8658 | 258.6268
0.128956 | 8810 | 263.1672
0.131094 | 8942 | 267.1103
0.132708 | 9060 | 270.6351
0.136816 | 9210 | 275.1158
0.13838 | 9350 | 279.2978
0.144747 | 9486 | 283.3603
0.148586 | 9630 | 287.6618
0.149151 | 9770 | 291.8438
0.154021 | 9906 | 295.9063
0.157699 | 10034.002 | 299.7299
0.160246 | 10188 | 304.3301
0.164253 | 10298.004 | 307.616
0.170776 | 10469.996 | 312.7537
0.174816 | 10580 | 316.0397
0.175238 | 10729.998 | 320.5203
0.179876 | 10870 | 324.7024
0.181303 | 11006.002 | 328.7649
0.18362 | 11144 | 332.8871
0.191358 | 11276 | 336.8302
0.194847 | 11418 | 341.0719
0.198544 | 11556.002 | 345.1942
0.201279 | 11692 | 349.2567
0.2021 | 11832 | 353.4387
0.208621 | 11963.994 | 357.3815
0.216015 | 12110 | 361.7429
0.21467 | 12248 | 365.8652
0.220469 | 12378.004 | 369.7486
0.220409 | 12530 | 374.2889
0.226383 | 12650 | 377.8735
0.225135 | 12800 | 382.3542
0.227025 | 12934 | 386.357
0.234853 | 13079.996 | 390.7181
0.240229 | 13216 | 394.7807
0.244149 | 13324 | 398.0068
0.247809 | 13472 | 402.4278
0.250322 | 13612 | 406.6098
0.255503 | 13746 | 410.6126
0.255938 | 13883.998 | 414.7348
0.263315 | 14026 | 418.9766
0.263337 | 14166 | 423.1586
0.267737 | 14310 | 427.4601
0.274572 | 14433.998 | 431.1641
0.272144 | 14580 | 435.5254
0.277157 | 14704.004 | 439.2295
0.280696 | 14850 | 443.5906
0.280713 | 14982 | 447.5337
0.287542 | 15130 | 451.9546
0.290241 | 15260 | 455.8379
0.29989 | 15380 | 459.4225
0.299208 | 15530 | 463.9032
0.309341 | 15654 | 467.6073
0.311087 | 15802 | 472.0282
0.312015 | 15941.998 | 476.2102
0.315846 | 16080 | 480.3325
0.317395 | 16208 | 484.156
0.323651 | 16350 | 488.3978
0.325778 | 16488.004 | 492.5201
0.327982 | 16630 | 496.7618
0.333559 | 16752 | 500.4061
0.335551 | 16892 | 504.5881
0.340109 | 17039.998 | 509.009
0.341544 | 17180 | 513.1911
0.344501 | 17312 | 517.1341
0.349124 | 17442 | 521.0174
0.353534 | 17586 | 525.3188
0.358349 | 17712 | 529.0826
0.360719 | 17847.996 | 533.145
0.364341 | 17998 | 537.6259
0.366192 | 18126 | 541.4494
0.370694 | 18262 | 545.5119
0.374262 | 18402 | 549.6939
0.378075 | 18540 | 553.8162
0.382844 | 18688 | 558.2372
0.384426 | 18822 | 562.2399
0.390317 | 18946 | 565.944
0.392605 | 19080 | 569.9468
0.394786 | 19228 | 574.3677
0.398943 | 19362 | 578.3705
0.398967 | 19490 | 582.194
0.401086 | 19640 | 586.6748
0.409551 | 19766 | 590.4386
0.412308 | 19912 | 594.7998
0.415742 | 20050 | 598.922
0.42067 | 20174 | 602.6261
0.422756 | 20332 | 607.3458
0.427726 | 20454 | 610.9901
0.428927 | 20608 | 615.5903
0.431793 | 20748 | 619.7723
0.434446 | 20876 | 623.5958
0.440624 | 21012 | 627.6583
0.444634 | 21142.002 | 631.5417
0.445913 | 21290 | 635.9626
0.450313 | 21424 | 639.9654
0.456071 | 21554 | 643.8487
0.458299 | 21710 | 648.5086
0.459325 | 21844 | 652.5114
0.461269 | 21980 | 656.5739
0.468031 | 22114 | 660.5767
0.468221 | 22252 | 664.6989
0.479444 | 22390 | 668.8212
0.480976 | 22523.998 | 672.8239
0.481058 | 22660 | 676.8865
0.478635 | 22806 | 681.2477
0.484312 | 22940 | 685.2504
0.48168 | 23062.002 | 688.8948
0.502197 | 23200 | 693.017
0.49773 | 23350 | 697.4977
0.496808 | 23482 | 701.4408
0.497133 | 23610 | 705.2643
0.502718 | 23762 | 709.8048
0.511726 | 23888 | 713.5686
0.520491 | 24012 | 717.2726
0.511725 | 24160 | 721.6936
0.521941 | 24310 | 726.1743
0.525279 | 24440 | 730.0576
0.534687 | 24578 | 734.1798
0.539249 | 24720 | 738.4216
0.534346 | 24850 | 742.3049
0.538219 | 24990 | 746.4869
0.532362 | 25130 | 750.6689
0.546593 | 25268 | 754.7911
0.546697 | 25392 | 758.4952
0.551576 | 25548 | 763.1551
0.557694 | 25674 | 766.9189
0.564845 | 25814 | 771.1009
0.568577 | 25950 | 775.1634
0.566925 | 26086 | 779.2259
0.567873 | 26218 | 783.169
0.57195 | 26360 | 787.4107
0.578781 | 26500 | 791.5927
0.579335 | 26632 | 795.5357
0.582012 | 26780 | 799.9567
0.587191 | 26910 | 803.84
0.589831 | 27043.996 | 807.8427
0.592134 | 27191.998 | 812.2637
0.594803 | 27320 | 816.0873
0.600267 | 27462 | 820.329
0.604101 | 27599.998 | 824.4512
0.60679 | 27738 | 828.5735
0.608895 | 27888 | 833.0543
0.615191 | 28024 | 837.1168
0.61801 | 28148 | 840.8208
0.623471 | 28289.996 | 845.0624
0.626097 | 28428 | 849.1848
0.630231 | 28557.996 | 853.068
0.637523 | 28692 | 857.0709
0.639498 | 28840 | 861.4918
0.639298 | 28970 | 865.3751
0.643475 | 29110 | 869.5571
0.649344 | 29258 | 873.9781
0.658022 | 29388 | 877.8614
0.658898 | 29530 | 882.1031
0.663231 | 29652 | 885.7474
0.665899 | 29808 | 890.4074
0.666702 | 29940 | 894.3504
0.67224 | 30074 | 898.3532
0.679496 | 30216 | 902.5949
0.680169 | 30342 | 906.3587
0.681183 | 30484 | 910.6005
0.688476 | 30633.998 | 915.0811
0.692383 | 30760 | 918.845
0.696616 | 30904 | 923.1465
0.701177 | 31040 | 927.209
0.70271 | 31182 | 931.4507
0.706653 | 31310 | 935.2743
0.710296 | 31450 | 939.4563
0.716208 | 31598 | 943.8772
0.716715 | 31726 | 947.7008
0.72233 | 31860 | 951.7035
0.726994 | 32000 | 955.8855
0.72786 | 32130 | 959.7688
0.732036 | 32282 | 964.3093
0.735059 | 32420 | 968.4315
0.739127 | 32550 | 972.3148
0.741478 | 32684 | 976.3176
0.750371 | 32822 | 980.4399
0.753473 | 32966 | 984.7413
0.755255 | 33104 | 988.8636
0.759406 | 33236 | 992.8066
0.764365 | 33380 | 997.1081
0.76657 | 33540 | 1001.888
0.767116 | 33662 | 1005.532
0.774805 | 33798 | 1009.594
0.779298 | 33933.996 | 1013.657
0.784268 | 34070 | 1017.719
0.790261 | 34220 | 1022.2
0.790948 | 34362 | 1026.442
0.79402 | 34486 | 1030.146
0.797912 | 34630 | 1034.447
0.800029 | 34756 | 1038.211
0.807458 | 34900 | 1042.513
0.81028 | 35042 | 1046.754
0.815844 | 35174 | 1050.697
0.818141 | 35320 | 1055.059
0.822156 | 35432 | 1058.404
0.824655 | 35574 | 1062.646
0.829943 | 35720 | 1067.007
0.834062 | 35858 | 1071.129
0.837621 | 35987.998 | 1075.013
0.841352 | 36128 | 1079.195
0.84592 | 36268 | 1083.377
0.846926 | 36414 | 1087.738
0.852771 | 36560 | 1092.099
0.857288 | 36675.994 | 1095.564
0.863006 | 36820 | 1099.866
0.866617 | 36964.002 | 1104.167
0.870348 | 37108 | 1108.469
0.872466 | 37242 | 1112.472
0.878133 | 37378 | 1116.534
0.882363 | 37507.996 | 1120.417
0.88674 | 37640 | 1124.36
0.886867 | 37796 | 1129.02
0.89267 | 37917.996 | 1132.665
0.897983 | 38064 | 1137.026
0.902181 | 38202 | 1141.148
0.904881 | 38340 | 1145.27
0.909926 | 38480 | 1149.452
0.91517 | 38612 | 1153.395
0.920084 | 38770 | 1158.115
0.924494 | 38880 | 1161.401
0.922445 | 39030 | 1165.882
0.930454 | 39174 | 1170.183
0.934593 | 39296 | 1173.827
0.940856 | 39450 | 1178.428
0.94355 | 39598 | 1182.849
0.94697 | 39714 | 1186.314
0.951558 | 39860 | 1190.675
0.953878 | 40006.002 | 1195.036
0.959444 | 40140 | 1199.039
0.966288 | 40264 | 1202.743
0.969686 | 40422 | 1207.463
0.970914 | 40540 | 1210.987
0.974534 | 40674 | 1214.99
0.981079 | 40826 | 1219.531
0.986067 | 40956 | 1223.414
0.99057 | 41100 | 1227.715
0.995558 | 41234.002 | 1231.718
1.000772 | 41382 | 1236.139
1.003475 | 41520 | 1240.261
1.009688 | 41642 | 1243.906
1.013491 | 41790 | 1248.327
1.015403 | 41930 | 1252.509
1.02013 | 42060 | 1256.392
1.025542 | 42204 | 1260.694
1.029693 | 42350 | 1265.055
1.032091 | 42476.002 | 1268.819
1.044107 | 42610 | 1272.821
1.045395 | 42760 | 1277.302
1.05217 | 42891.998 | 1281.245
1.056064 | 43024 | 1285.188
1.061548 | 43180 | 1289.848
1.064267 | 43281.998 | 1292.895
1.068819 | 43428.004 | 1297.256
1.07171 | 43576 | 1301.677
1.079981 | 43716 | 1305.859
1.085048 | 43858 | 1310.101
1.091726 | 43988 | 1313.984
1.096091 | 44114 | 1317.748
1.100322 | 44266 | 1322.288
1.106162 | 44396 | 1326.172
1.111233 | 44546 | 1330.652
1.115644 | 44664 | 1334.177
1.120748 | 44806 | 1338.419
1.128488 | 44930 | 1342.123
1.13459 | 45074.004 | 1346.425
1.141843 | 45210 | 1350.487
1.145986 | 45352 | 1354.729
1.152105 | 45494.004 | 1358.971
1.155321 | 45646.004 | 1363.511
1.160291 | 45768 | 1367.155
1.166333 | 45914 | 1371.517
1.170577 | 46041.998 | 1375.34
1.179349 | 46190 | 1379.761
1.186081 | 46330 | 1383.943
1.191685 | 46460 | 1387.826
1.198728 | 46592 | 1391.769
1.204357 | 46720 | 1395.593
1.207492 | 46873.998 | 1400.193
1.216873 | 47010 | 1404.256
1.223505 | 47124.004 | 1407.661
1.227838 | 47280 | 1412.321
1.234326 | 47416 | 1416.383
1.239457 | 47550 | 1420.386
1.246185 | 47690 | 1424.568
1.251418 | 47822 | 1428.511
1.258429 | 47968 | 1432.872
1.266774 | 48090 | 1436.517
1.272752 | 48244 | 1441.117
1.278821 | 48374 | 1445
1.285673 | 48502 | 1448.824
1.289024 | 48650.002 | 1453.245
1.297875 | 48788 | 1457.367
1.304403 | 48924 | 1461.43
1.312133 | 49054 | 1465.313
1.319068 | 49200 | 1469.674
1.326698 | 49340 | 1473.856
1.330702 | 49470 | 1477.739
1.338451 | 49612.002 | 1481.981
1.34488 | 49746.006 | 1485.984
1.349812 | 49890 | 1490.285
1.358616 | 50036.004 | 1494.647
1.364511 | 50162 | 1498.41
1.373689 | 50308 | 1502.772
1.375826 | 50424 | 1506.237
1.383346 | 50576 | 1510.777
1.391928 | 50710 | 1514.78
1.401153 | 50847.994 | 1518.902
1.408099 | 50991.996 | 1523.203
1.41727 | 51120 | 1527.027
1.424552 | 51250.006 | 1530.911
1.430427 | 51406 | 1535.57
1.441408 | 51536.002 | 1539.454
1.449382 | 51678 | 1543.695
1.456484 | 51800 | 1547.34
1.462794 | 51946.002 | 1551.701
1.471974 | 52086 | 1555.883
1.479048 | 52212 | 1559.647
1.488136 | 52367.998 | 1564.307
1.495301 | 52490 | 1567.951
1.506399 | 52632 | 1572.193
1.515528 | 52761.998 | 1576.076
1.523578 | 52900 | 1580.198
1.531326 | 53046.004 | 1584.56
1.541176 | 53165.998 | 1588.144
1.548297 | 53310 | 1592.446
1.560267 | 53462.004 | 1596.986
1.568067 | 53600 | 1601.108
1.577012 | 53722 | 1604.753
1.588279 | 53866.002 | 1609.054
1.598317 | 54002 | 1613.117
1.607825 | 54120 | 1616.641
1.617418 | 54270 | 1621.122
1.629235 | 54404 | 1625.125
1.637448 | 54550 | 1629.486
1.647567 | 54670 | 1633.071
1.660201 | 54810 | 1637.253
1.671417 | 54960 | 1641.733
1.678984 | 55094 | 1645.736
1.690703 | 55238 | 1650.038
1.701911 | 55363.998 | 1653.801
1.711643 | 55510 | 1658.163
1.72402 | 55640 | 1662.046
1.735826 | 55770 | 1665.929
1.74982 | 55900 | 1669.813
1.759795 | 56034 | 1673.815
1.77383 | 56190 | 1678.475
1.782554 | 56320 | 1682.359
1.797026 | 56443.996 | 1686.062
1.808294 | 56582.006 | 1690.185
1.822027 | 56726 | 1694.486
1.835288 | 56864 | 1698.609
1.849966 | 56998 | 1702.611
1.861541 | 57136 | 1706.734
1.876589 | 57252.006 | 1710.199
1.89004 | 57390 | 1714.321
1.902766 | 57549.996 | 1719.1
1.916683 | 57650 | 1722.088
1.933759 | 57800 | 1726.568
1.951314 | 57933.998 | 1730.571
1.962764 | 58082 | 1734.992
1.978951 | 58202.002 | 1738.577
1.995377 | 58320 | 1742.101
2.016646 | 58460 | 1746.283
2.030671 | 58610 | 1750.764
2.045685 | 58734 | 1754.468
2.061228 | 58870 | 1758.531
2.080551 | 58996 | 1762.294
2.098475 | 59140 | 1766.596
2.11759 | 59266 | 1770.36
2.134198 | 59408 | 1774.602
2.154643 | 59532 | 1778.306
2.174734 | 59654 | 1781.95
2.193842 | 59770 | 1785.415
2.215159 | 59920 | 1789.896
2.233283 | 60059.996 | 1794.078
2.256688 | 60188 | 1797.901
2.277183 | 60306.006 | 1801.426
2.299547 | 60460 | 1806.026
2.325653 | 60568 | 1809.252
2.349004 | 60704 | 1813.315
2.374539 | 60836 | 1817.258
2.402558 | 60966 | 1821.141
2.430513 | 61088 | 1824.786
2.458737 | 61212 | 1828.49
2.489466 | 61331.996 | 1832.074
2.518418 | 61454 | 1835.718
2.549738 | 61594 | 1839.9
2.57958 | 61714 | 1843.485
2.609617 | 61828 | 1846.89
2.643462 | 61956 | 1850.714
2.678692 | 62062 | 1853.88
2.712497 | 62190 | 1857.704
2.746041 | 62308 | 1861.229
2.78193 | 62430 | 1864.873
2.823146 | 62526 | 1867.741
2.868994 | 62642 | 1871.206
2.918399 | 62750 | 1874.432
2.968121 | 62842 | 1877.18
3.023438 | 62950 | 1880.406
3.078227 | 63050 | 1883.393
3.132202 | 63122 | 1885.544
3.193276 | 63203.992 | 1887.993
3.252323 | 63254 | 1889.487
3.314086 | 63325.998 | 1891.638
3.382958 | 63348 | 1892.295