## Sheet1
Strain-1 | Force-1 | Stress-1 | Strain-2 | Force-2 | Stress-2 | Strain-3 | Force-3 | Stress-3 | Strain-4 | Force-4 | Stress-4 | Strain-5 | Force-5 | Stress-5
0.035624 | 73.5 | 80.23243 | 0.000533 | 81 | 88.41941 | 0.001763 | 58.75 | 64.13136 | 0.000567 | 105.5 | 115.1636 | 0.000346 | 104.5 | 114.072
0.036668 | 73.75 | 80.50533 | 0.002068 | 83.9 | 91.58505 | 0.000286 | 59.25 | 64.67716 | 0.002317 | 107.25 | 117.0739 | 0.000549 | 105.3833 | 115.0362
0.036836 | 74.5 | 81.32403 | 0.003944 | 86.75 | 94.6961 | 0.001677 | 60.71665 | 66.27815 | 0.001551 | 109.25 | 119.257 | 0.001414 | 106.25 | 115.9823
0.036949 | 76.03333 | 82.99781 | 0.005444 | 89.98333 | 98.2256 | 0.002791 | 62.74998 | 68.49774 | 0.000802 | 118.25 | 129.0814 | 0.0003 | 107 | 116.801
0.037233 | 78.25 | 85.41752 | 0.007285 | 92.91667 | 101.4276 | 0.003583 | 65.06667 | 71.02662 | 0.000115 | 119.85 | 130.828 | 0.000874 | 107.75 | 117.6197
0.037132 | 81 | 88.41941 | 0.008263 | 96 | 104.7934 | 0.005349 | 68.19998 | 74.44694 | 0.000404 | 121.75 | 132.902 | 0.001956 | 108.25 | 118.1654
0.039888 | 84.7 | 92.45832 | 0.009123 | 98.5 | 107.5224 | 0.009104 | 71.75 | 78.32213 | 0.001658 | 123.25 | 134.5394 | 0.003255 | 109 | 118.9841
0.042896 | 88.7 | 96.82472 | 0.011043 | 100.475 | 109.6783 | 0.012703 | 75.25 | 82.14273 | 0.003832 | 124.7 | 136.1222 | 0.00358 | 109.6667 | 119.7119
0.04625 | 92.56667 | 101.0456 | 0.012524 | 102.25 | 111.6159 | 0.014715 | 78.96663 | 86.19979 | 0.004991 | 126.25 | 137.8142 | 0.002837 | 110.5 | 120.6215
0.047955 | 97.01667 | 105.9032 | 0.014192 | 103.8333 | 113.3442 | 0.017212 | 82.55 | 90.11139 | 0.005732 | 127.5167 | 139.1969 | 0.002741 | 111.5 | 121.7131
0.050155 | 101.0467 | 110.3023 | 0.014381 | 105.25 | 114.8907 | 0.016478 | 85.65 | 93.49534 | 0.007145 | 129.25 | 141.089 | 0.003311 | 112.25 | 122.5318
0.052936 | 104.75 | 114.3449 | 0.016167 | 107 | 116.801 | 0.016265 | 88.78333 | 96.91568 | 0.006611 | 130.4667 | 142.4171 | 0.003541 | 113 | 123.3505
0.054943 | 107.4167 | 117.2558 | 0.017415 | 108.25 | 118.1654 | 0.016246 | 91.5 | 99.88119 | 0.007691 | 131.75 | 143.818 | 0.004633 | 113.7833 | 124.2056
0.055948 | 110.0167 | 120.0939 | 0.019677 | 109.75 | 119.8028 | 0.01952 | 94.48333 | 103.1378 | 0.006646 | 132.91665 | 145.0915 | 0.004332 | 114.5 | 124.9879
0.056715 | 112.1333 | 122.4045 | 0.021323 | 111.0667 | 121.2401 | 0.023275 | 96.54998 | 105.3937 | 0.009707 | 134.25 | 146.547 | 0.004746 | 115.5 | 126.0795
0.057253 | 114.4 | 124.8788 | 0.023461 | 112.5 | 122.8047 | 0.024339 | 98.63332 | 107.6679 | 0.009079 | 135.25 | 147.6386 | 0.003963 | 116.0333 | 126.6617
0.057908 | 116.73335 | 127.4259 | 0.024654 | 114 | 124.4421 | 0.027181 | 100.6417 | 109.8602 | 0.008833 | 136.26665 | 148.7484 | 0.004861 | 117 | 127.7169
0.058057 | 118.75 | 129.6272 | 0.02564 | 115.25 | 125.8066 | 0.026692 | 102.25 | 111.6159 | 0.008559 | 137.5 | 150.0947 | 0.005798 | 117.5 | 128.2627
0.059581 | 120.75 | 131.8104 | 0.026103 | 116.5 | 127.1711 | 0.026549 | 103.9 | 113.417 | 0.010314 | 138.5 | 151.1863 | 0.007377 | 118.25 | 129.0814
0.060974 | 122.7667 | 134.0118 | 0.026572 | 117.7333 | 128.5174 | 0.023681 | 105.7333 | 115.4183 | 0.013909 | 139.4833 | 152.2597 | 0.008106 | 118.75 | 129.6272
0.062483 | 124.85 | 136.286 | 0.025944 | 118.85 | 129.7364 | 0.025778 | 107.06665 | 116.8737 | 0.013728 | 140.4167 | 153.2785 | 0.008192 | 119.75 | 130.7188
0.062628 | 127 | 138.6329 | 0.025436 | 120 | 130.9917 | 0.026826 | 108.7 | 118.6567 | 0.012179 | 141.25 | 154.1882 | 0.008919 | 120.75 | 131.8104
0.063005 | 129 | 140.8161 | 0.024526 | 121.25 | 132.3562 | 0.027945 | 110 | 120.0757 | 0.011745 | 142.5 | 155.5527 | 0.010494 | 124.9667 | 136.4133
0.063393 | 130.75 | 142.7264 | 0.024418 | 122.5 | 133.7207 | 0.026995 | 111.25 | 121.4402 | 0.012424 | 143.25 | 156.3714 | 0.014493 | 133 | 145.1825
0.065198 | 132.4667 | 144.6003 | 0.024838 | 123.5 | 134.8123 | 0.028591 | 112.5 | 122.8047 | 0.014378 | 144.16665 | 157.372 | 0.019636 | 143.6667 | 156.8262
0.067026 | 134.3 | 146.6016 | 0.025774 | 124.75 | 136.1768 | 0.029919 | 114 | 124.4421 | 0.013396 | 145 | 158.2817 | 0.024279 | 153.55 | 167.6148
0.067953 | 136.5 | 149.0031 | 0.027192 | 126 | 137.5413 | 0.033709 | 115.25 | 125.8066 | 0.015102 | 146 | 159.3733 | 0.027455 | 159.6167 | 174.2372
0.069 | 138.5 | 151.1863 | 0.028065 | 127 | 138.6329 | 0.034741 | 116.51665 | 127.1893 | 0.01554 | 147 | 160.4649 | 0.027367 | 162.75 | 177.6575
0.069332 | 140.3167 | 153.1693 | 0.028556 | 128.25 | 139.9974 | 0.035855 | 117.75 | 128.5356 | 0.016003 | 148.25 | 161.8294 | 0.027482 | 165.75 | 180.9323
0.070054 | 142.1667 | 155.1888 | 0.029058 | 129.3 | 141.1436 | 0.033832 | 119 | 129.9001 | 0.016187 | 149.25 | 162.921 | 0.028322 | 169.3167 | 184.8257
0.070245 | 143.7667 | 156.9354 | 0.029861 | 130.4833 | 142.4353 | 0.033108 | 120 | 130.9917 | 0.017715 | 150.8167 | 164.6311 | 0.031495 | 174.5833 | 190.5748
0.071369 | 145.8333 | 159.1913 | 0.0313 | 131.5 | 143.5451 | 0.033751 | 121.25 | 132.3562 | 0.021787 | 153.86665 | 167.9605 | 0.035102 | 180.2333 | 196.7423
0.072786 | 147.75 | 161.2836 | 0.032282 | 132.25 | 144.3638 | 0.035632 | 122.4667 | 133.6843 | 0.02346 | 158 | 172.4724 | 0.037735 | 186.25 | 203.3101
0.073609 | 149.75 | 163.4668 | 0.032502 | 133.1333 | 145.328 | 0.038228 | 123.5 | 134.8123 | 0.025476 | 163 | 177.9304 | 0.041969 | 191.9667 | 209.5504
0.074102 | 151.5 | 165.377 | 0.032291 | 134 | 146.2741 | 0.038392 | 124.5 | 135.9039 | 0.026407 | 168.75 | 184.2071 | 0.046499 | 198.1667 | 216.3183
0.074427 | 153.25 | 167.2873 | 0.033164 | 135 | 147.3657 | 0.03912 | 125.5 | 136.9955 | 0.031159 | 176.19995 | 192.3395 | 0.05157 | 203.9667 | 222.6495
0.075168 | 155 | 169.1976 | 0.034348 | 136.05 | 148.5119 | 0.037628 | 126.5 | 138.0871 | 0.032785 | 184.24995 | 201.1268 | 0.054833 | 210.1833 | 229.4356
0.076941 | 156.8833 | 171.2535 | 0.035191 | 137 | 149.5489 | 0.040564 | 127.6333 | 139.3243 | 0.036167 | 191.54995 | 209.0955 | 0.058014 | 216.75 | 236.6038
0.07839 | 158.7167 | 173.2547 | 0.036312 | 138 | 150.6405 | 0.041338 | 128.75 | 140.5432 | 0.036861 | 199.54995 | 217.8283 | 0.060455 | 223 | 243.4263
0.079516 | 160.5667 | 175.2742 | 0.037612 | 139 | 151.7321 | 0.044334 | 129.75 | 141.6348 | 0.041744 | 206.75 | 225.6878 | 0.062326 | 229.2167 | 250.2124
0.080638 | 162.15 | 177.0026 | 0.039702 | 140 | 152.8237 | 0.044051 | 130.75 | 142.7264 | 0.04637 | 214.54995 | 234.2022 | 0.063104 | 234.8833 | 256.3981
0.081496 | 164 | 179.022 | 0.039185 | 141 | 153.9153 | 0.044864 | 131.75 | 143.818 | 0.051707 | 221.44995 | 241.7343 | 0.064414 | 240.35 | 262.3655
0.082346 | 165.5833 | 180.7504 | 0.038016 | 141.75 | 154.734 | 0.044736 | 132.75 | 144.9096 | 0.056004 | 229.34995 | 250.3579 | 0.066331 | 245.80005 | 268.3148
0.082881 | 167.5 | 182.8426 | 0.03616 | 142.6667 | 155.7346 | 0.044634 | 133.833325 | 146.0921 | 0.060747 | 236.25 | 257.89 | 0.06957 | 252 | 275.0826
0.084324 | 169.25 | 184.7529 | 0.035727 | 143.75 | 156.9172 | 0.042657 | 135 | 147.3657 | 0.066024 | 244.14995 | 266.5135 | 0.074819 | 258.7 | 282.3963
0.085471 | 170.8667 | 186.5177 | 0.03534 | 145.8667 | 159.2277 | 0.041833 | 136.0333 | 148.4937 | 0.070089 | 251.35 | 274.3731 | 0.079671 | 264 | 288.1818
0.085868 | 172.25 | 188.0277 | 0.0381 | 152.8 | 166.7961 | 0.041637 | 137.2333 | 149.8036 | 0.072648 | 259.04995 | 282.7783 | 0.083853 | 270.75 | 295.5501
0.084996 | 173.25 | 189.1193 | 0.043252 | 162.0833 | 176.9298 | 0.044112 | 138.1417 | 150.7951 | 0.074719 | 265.14995 | 289.4371 | 0.087065 | 276.25 | 301.5539
0.084247 | 173.5 | 189.3922 | 0.050659 | 174.25 | 190.2109 | 0.047322 | 139.25 | 152.005 | 0.078202 | 271.8666 | 296.769 | 0.090685 | 282.5 | 308.3763
0.084711 | 174 | 189.938 | 0.056506 | 184.75 | 201.6727 | 0.0477 | 140.5 | 153.3695 | 0.082343 | 277.94995 | 303.4095 | 0.094474 | 288.5 | 314.9259
0.090876 | 179.75 | 196.2147 | 0.060744 | 193 | 210.6784 | 0.047424 | 143.2 | 156.3168 | 0.086309 | 285 | 311.1053 | 0.095732 | 294.7 | 321.6938
0.09951 | 192.95 | 210.6238 | 0.064435 | 200.15 | 218.4833 | 0.046938 | 148.6166 | 162.2296 | 0.091677 | 291.7 | 318.419 | 0.098697 | 300.05 | 327.5339
0.109611 | 209.0833 | 228.2349 | 0.067334 | 207.4833 | 226.4883 | 0.048934 | 156.7 | 171.0534 | 0.09689 | 298.5167 | 325.8601 | 0.099702 | 306.35 | 334.411
0.117467 | 225.65 | 246.319 | 0.070317 | 213.4 | 232.9469 | 0.051755 | 165.65 | 180.8232 | 0.100621 | 304.29995 | 332.1731 | 0.102383 | 312.05 | 340.6331
0.123483 | 238.8333 | 260.7099 | 0.073098 | 219.75 | 239.8786 | 0.056543 | 175.75 | 191.8483 | 0.103651 | 310.44995 | 338.8864 | 0.10445 | 318 | 347.1281
0.130401 | 251.75 | 274.8097 | 0.075738 | 225.75 | 246.4282 | 0.064193 | 184.5667 | 201.4725 | 0.105532 | 316.5 | 345.4907 | 0.107729 | 324 | 353.6777
0.136532 | 264.1167 | 288.3091 | 0.07967 | 232.45 | 253.7419 | 0.070743 | 195 | 212.8615 | 0.109451 | 323.2666 | 352.8771 | 0.112108 | 329.8167 | 360.0271
0.144018 | 276.1667 | 301.4629 | 0.082934 | 238.2167 | 260.0368 | 0.074291 | 203.79995 | 222.4676 | 0.112688 | 329.55 | 359.736 | 0.115276 | 335.5 | 366.231
0.149263 | 287.0833 | 313.3795 | 0.086 | 244.75 | 267.1685 | 0.076882 | 212.74995 | 232.2374 | 0.116034 | 335.84995 | 366.613 | 0.119689 | 341.40005 | 372.6715
0.155178 | 299.41675 | 326.8426 | 0.087816 | 250.75 | 273.7181 | 0.080126 | 219.8 | 239.9332 | 0.119653 | 341.95 | 373.2718 | 0.123635 | 347.25 | 379.0573
0.162044 | 310.5 | 338.9411 | 0.091042 | 257.05 | 280.5952 | 0.084793 | 227.35 | 248.1747 | 0.123877 | 348.2 | 380.0943 | 0.127802 | 353.4 | 385.7706
0.16916 | 323 | 352.5861 | 0.095463 | 263.75 | 287.9089 | 0.088083 | 234.5 | 255.9797 | 0.127751 | 354.45 | 386.9168 | 0.132879 | 358.9 | 391.7744
0.176399 | 334.75 | 365.4123 | 0.10043 | 270.75 | 295.5501 | 0.093608 | 241.74995 | 263.8937 | 0.129964 | 360.6833 | 393.7211 | 0.135465 | 365.1 | 398.5423
0.182453 | 346.9167 | 378.6934 | 0.103561 | 277.0667 | 302.4453 | 0.096932 | 247.9333 | 270.6435 | 0.131072 | 366.54995 | 400.1251 | 0.139061 | 370.6833 | 404.6371
0.188229 | 358.25 | 391.0649 | 0.105629 | 283.9 | 309.9046 | 0.100381 | 254.8833 | 278.2301 | 0.133591 | 372.8333 | 406.984 | 0.141292 | 376.8 | 411.314
0.193869 | 370.7667 | 404.728 | 0.107363 | 290.4 | 317 | 0.10202 | 260.8666 | 284.7614 | 0.13775 | 378.59995 | 413.2788 | 0.146099 | 383.05 | 418.1365
0.200558 | 382.5 | 417.5361 | 0.110016 | 297.5 | 324.7503 | 0.105969 | 267.8333 | 292.3662 | 0.143187 | 385.25 | 420.538 | 0.149966 | 389 | 424.6315
0.205803 | 396 | 432.2727 | 0.113545 | 303.8 | 331.6274 | 0.109964 | 274.0166 | 299.1159 | 0.146728 | 391.1167 | 426.942 | 0.153153 | 394.45005 | 430.5808
0.211932 | 407.4167 | 444.7351 | 0.116266 | 310.9167 | 339.3959 | 0.111093 | 280.3667 | 306.0476 | 0.149512 | 397.65 | 434.0738 | 0.155519 | 400.7567 | 437.4651
0.217575 | 420.1667 | 458.653 | 0.119746 | 316.9167 | 345.9455 | 0.11445 | 286.4167 | 312.6518 | 0.153219 | 403.1 | 440.023 | 0.156575 | 406.75 | 444.0074
0.226189 | 431.8333 | 471.3883 | 0.123641 | 323.85 | 353.5139 | 0.120202 | 292.9667 | 319.8017 | 0.15842 | 409.25 | 446.7363 | 0.159758 | 412.95 | 450.7753
0.233587 | 444.25 | 484.9423 | 0.128639 | 330.75 | 361.0459 | 0.12638 | 298.54995 | 325.8964 | 0.162791 | 415.75 | 453.8317 | 0.164329 | 419.25 | 457.6523
0.241222 | 457 | 498.8601 | 0.133515 | 338.15 | 369.1238 | 0.129996 | 305.5 | 333.4831 | 0.164696 | 421.75 | 460.3813 | 0.169589 | 424.6833 | 463.5833
0.248919 | 469.5 | 512.5051 | 0.137191 | 344.4333 | 375.9826 | 0.131208 | 311.2666 | 339.7779 | 0.16714 | 427.9333 | 467.131 | 0.173174 | 430.4833 | 469.9146
0.255464 | 481.3333 | 525.4224 | 0.140001 | 351.6667 | 383.8785 | 0.134033 | 318.05 | 347.1826 | 0.171582 | 433.925 | 473.6715 | 0.175615 | 436.5833 | 476.5734
0.263113 | 494.0833 | 539.3402 | 0.14316 | 357.9 | 390.6828 | 0.137649 | 324.1666 | 353.8595 | 0.175879 | 440.04995 | 480.3575 | 0.178311 | 442.35 | 482.8682
0.269585 | 506.15 | 552.5122 | 0.145921 | 365.25 | 398.7061 | 0.140785 | 331.09995 | 361.4279 | 0.179599 | 446.25 | 487.1255 | 0.180387 | 449 | 490.1274
0.277074 | 519.75 | 567.3579 | 0.14983 | 372.65 | 406.7839 | 0.145954 | 337.5 | 368.4142 | 0.182027 | 452.5 | 493.948 | 0.183248 | 454.6833 | 496.3313
0.283824 | 532.5833 | 581.3667 | 0.153654 | 380.05 | 414.8617 | 0.148952 | 344 | 375.5096 | 0.187587 | 458.95 | 500.9887 | 0.186303 | 461.2 | 503.4449
0.291607 | 545.4167 | 595.3756 | 0.15777 | 386.9167 | 422.3573 | 0.15264 | 350.1167 | 382.1865 | 0.190677 | 465.14995 | 507.7566 | 0.190372 | 467.0333 | 509.8125
0.29982 | 557.5833 | 608.6567 | 0.161564 | 394.4 | 430.5261 | 0.155794 | 356.95 | 389.6458 | 0.19446 | 471.0333 | 514.1789 | 0.194097 | 473.1 | 516.4349
0.3068 | 570.8333 | 623.1203 | 0.165088 | 401.5333 | 438.3129 | 0.160789 | 362.9 | 396.1408 | 0.194567 | 477 | 520.6921 | 0.19792 | 479.25 | 523.1482
0.313681 | 583.5 | 636.9473 | 0.169183 | 409.25 | 446.7364 | 0.163727 | 369.75 | 403.6182 | 0.198959 | 483.25 | 527.5146 | 0.201498 | 485.73335 | 530.2254
0.320762 | 597.125 | 651.8203 | 0.173227 | 416.75 | 454.9233 | 0.16571 | 376 | 410.4407 | 0.201406 | 490 | 534.8829 | 0.205121 | 491.9833 | 537.0479
0.326148 | 609.75 | 665.6017 | 0.176027 | 424.1 | 462.9466 | 0.165441 | 382.64995 | 417.6998 | 0.203063 | 495.64995 | 541.0503 | 0.208187 | 498 | 543.6156
0.331347 | 622.625 | 679.656 | 0.179066 | 430.65 | 470.0965 | 0.168585 | 388.5 | 424.0857 | 0.203777 | 502.3 | 548.3095 | 0.211159 | 504.1333 | 550.3108
0.337313 | 635 | 693.1645 | 0.182458 | 438.25 | 478.3927 | 0.1724 | 395.19995 | 431.3994 | 0.206849 | 508 | 554.5316 | 0.214685 | 510.25 | 556.9877
0.347259 | 648.125 | 707.4918 | 0.186243 | 445.7 | 486.5251 | 0.176544 | 401.55 | 438.331 | 0.212513 | 514.45 | 561.5724 | 0.219507 | 517 | 564.356
0.356006 | 660.5 | 721.0003 | 0.191803 | 453 | 494.4938 | 0.182425 | 408 | 445.3719 | 0.219093 | 520.79995 | 568.504 | 0.222247 | 523.1 | 571.0148
0.363662 | 674.125 | 735.8733 | 0.196643 | 460.3 | 502.4624 | 0.186953 | 414.35 | 452.3035 | 0.224124 | 527.25 | 575.5449 | 0.2243 | 529.2667 | 577.7463
0.370116 | 687.0833 | 750.0186 | 0.20103 | 468.05 | 510.9223 | 0.191976 | 420.89995 | 459.4534 | 0.228083 | 533.1333 | 581.9671 | 0.226795 | 535.150025 | 584.1685
0.377079 | 699.9 | 764.0092 | 0.203432 | 475 | 518.5089 | 0.19376 | 427.0666 | 466.185 | 0.230165 | 539.74995 | 589.1898 | 0.231522 | 541.95 | 591.5914
0.385235 | 713.4167 | 778.764 | 0.205934 | 483 | 527.2417 | 0.196802 | 433.7333 | 473.4623 | 0.231498 | 545.89995 | 595.9031 | 0.235893 | 548.4333 | 598.6686
0.393104 | 727.4583 | 794.0918 | 0.209431 | 490.5 | 535.4287 | 0.200659 | 440 | 480.303 | 0.232736 | 552.25 | 602.8348 | 0.240422 | 554.7 | 605.5092
0.400459 | 740.95 | 808.8193 | 0.213865 | 498.1 | 543.7248 | 0.202683 | 447 | 487.9442 | 0.236856 | 558.5333 | 609.6937 | 0.243405 | 560.9 | 612.2771
0.406676 | 754.1 | 823.1738 | 0.218772 | 505.7 | 552.021 | 0.202612 | 453.4 | 494.9304 | 0.240449 | 564.85 | 616.5889 | 0.247012 | 567.3 | 619.2634
0.41152 | 767.6667 | 837.9832 | 0.22343 | 513.3 | 560.3171 | 0.200304 | 460.15 | 502.2987 | 0.245075 | 571.24995 | 623.5751 | 0.250488 | 573.4167 | 625.9403
0.419182 | 780.25 | 851.7191 | 0.227544 | 520.75 | 568.4495 | 0.201619 | 466.1 | 508.7936 | 0.247156 | 577.44995 | 630.343 | 0.256011 | 580.25 | 633.3996
0.426335 | 794.1667 | 866.9105 | 0.231017 | 528.75 | 577.1823 | 0.204352 | 472.6 | 515.8891 | 0.251533 | 583.75 | 637.2202 | 0.260763 | 586.3667 | 640.0765
0.435147 | 808.7 | 882.7751 | 0.235265 | 536.95 | 586.1334 | 0.211537 | 479.5 | 523.4211 | 0.254587 | 590.3666 | 644.4429 | 0.264693 | 592.95 | 647.2628
0.443141 | 822.25 | 897.5662 | 0.239503 | 545.35 | 595.3028 | 0.216724 | 486.3 | 530.844 | 0.256304 | 595.9667 | 650.5558 | 0.268552 | 598.9167 | 653.776
0.451035 | 835.1667 | 911.666 | 0.244775 | 553.05 | 603.7081 | 0.222172 | 492.3667 | 537.4663 | 0.257493 | 602.7 | 657.9059 | 0.27211 | 605.75 | 661.2353
0.459263 | 849.41675 | 927.2214 | 0.249044 | 561.4 | 612.8229 | 0.228098 | 499.04995 | 544.7618 | 0.259704 | 608.55 | 664.2918 | 0.275629 | 612.25 | 668.3307
0.466976 | 862.15 | 941.1209 | 0.253397 | 569 | 621.1191 | 0.234948 | 505.3 | 551.5843 | 0.264598 | 615 | 671.3326 | 0.27874 | 618.75 | 675.4261
0.475325 | 877 | 957.3312 | 0.256798 | 577.25 | 630.1248 | 0.240134 | 512.25 | 559.1709 | 0.269762 | 621.4833 | 678.4098 | 0.281885 | 625.05 | 682.3031
0.482307 | 891 | 972.6135 | 0.261194 | 584.75 | 638.3117 | 0.243242 | 518.74995 | 566.2662 | 0.274298 | 628.19995 | 685.7416 | 0.285846 | 631.75 | 689.6168
0.490051 | 904.8 | 987.6776 | 0.265128 | 592.9333 | 647.2447 | 0.244199 | 525.39995 | 573.5254 | 0.277625 | 634.15 | 692.2367 | 0.289638 | 637.4167 | 695.8026
0.498319 | 917.8 | 1001.868 | 0.269932 | 600.1 | 655.0678 | 0.24848 | 531.64995 | 580.3479 | 0.280745 | 640.59995 | 699.2774 | 0.293622 | 644.4167 | 703.4437
0.5072 | 932.5 | 1017.915 | 0.273837 | 608.5333 | 664.2736 | 0.252796 | 538.15 | 587.4433 | 0.28604 | 646.75 | 705.9908 | 0.296807 | 650.75 | 710.3572
0.515605 | 946.25 | 1032.924 | 0.277515 | 617 | 673.5158 | 0.256972 | 544.75 | 594.6478 | 0.290064 | 653.5 | 713.3591 | 0.300437 | 657.6 | 717.8346
0.522366 | 961.45 | 1049.517 | 0.281434 | 625.65 | 682.9581 | 0.260993 | 551.74995 | 602.289 | 0.292596 | 659.95 | 720.3999 | 0.304774 | 664.05 | 724.8754
0.529718 | 974.15 | 1063.38 | 0.285437 | 633.1 | 691.0905 | 0.262786 | 558.1 | 609.2206 | 0.293575 | 666.2167 | 727.2406 | 0.309077 | 670.6834 | 732.1164
0.535728 | 988.7 | 1079.263 | 0.290579 | 641.5 | 700.2599 | 0.266781 | 564.94995 | 616.6981 | 0.29811 | 672.4 | 733.9902 | 0.31249 | 676.5 | 738.4658
0.544842 | 1001.5 | 1093.235 | 0.294605 | 649.15 | 708.6106 | 0.269835 | 571.0333 | 623.3387 | 0.302874 | 678.8 | 740.9765 | 0.316343 | 683.35 | 745.9433
0.553151 | 1015.7 | 1108.736 | 0.299778 | 657.75 | 717.9984 | 0.27415 | 577.74995 | 630.6705 | 0.306858 | 685.4333 | 748.2174 | 0.317669 | 689.85 | 753.0387
0.562367 | 1030.417 | 1124.8 | 0.304542 | 666.3 | 727.3315 | 0.277289 | 584.6166 | 638.1662 | 0.307437 | 692 | 755.3856 | 0.321115 | 696.6 | 760.407
0.568647 | 1044.75 | 1140.447 | 0.30898 | 674.75 | 736.5555 | 0.280694 | 591.25 | 645.4071 | 0.308846 | 698.6666 | 762.6629 | 0.32177 | 703.25 | 767.6661
0.57706 | 1058.05 | 1154.965 | 0.312497 | 682.6833 | 745.2155 | 0.280318 | 597.4833 | 652.2114 | 0.311093 | 704.7833 | 769.3398 | 0.326517 | 710.15 | 775.1981
0.584733 | 1072.15 | 1170.356 | 0.316209 | 691.5 | 754.8398 | 0.282271 | 604.24995 | 659.5978 | 0.318182 | 710.6333 | 775.7257 | 0.328719 | 716 | 781.5839
0.594646 | 1085.333 | 1184.747 | 0.320544 | 699.5 | 763.5726 | 0.285192 | 610.35 | 666.2566 | 0.32094 | 717.5 | 783.2213 | 0.33397 | 723.25 | 789.498
0.601809 | 1100.5 | 1201.303 | 0.324786 | 708.75 | 773.6699 | 0.289941 | 617.5 | 674.0616 | 0.325741 | 723.99995 | 790.3167 | 0.336712 | 729.65 | 796.4843
0.609828 | 1113.95 | 1215.985 | 0.329213 | 716.6 | 782.2389 | 0.294243 | 623.8667 | 681.0114 | 0.326838 | 730.85 | 797.7942 | 0.341027 | 736.7333 | 804.2164
0.617553 | 1127.917 | 1231.231 | 0.334817 | 725.15 | 791.5721 | 0.299034 | 630.85 | 688.6344 | 0.332087 | 737.2 | 804.7258 | 0.345006 | 742.7 | 810.7296
0.625825 | 1141.083 | 1245.604 | 0.339964 | 733.05 | 800.1957 | 0.303703 | 637.04995 | 695.4023 | 0.335895 | 743.8 | 811.9303 | 0.348985 | 749.7 | 818.3708
0.635718 | 1155.417 | 1261.25 | 0.344967 | 741.725 | 809.6653 | 0.309039 | 643.75 | 702.716 | 0.338715 | 749.94995 | 818.6436 | 0.35336 | 756.5 | 825.7937
0.645577 | 1169.25 | 1276.351 | 0.348957 | 750.75 | 819.517 | 0.311568 | 650.25 | 709.8114 | 0.343623 | 756.25 | 825.5208 | 0.356551 | 763.4167 | 833.3439
0.655194 | 1183 | 1291.36 | 0.35304 | 759.25 | 828.7955 | 0.316947 | 656.75 | 716.9068 | 0.345391 | 763.09995 | 832.9981 | 0.360821 | 770 | 840.5302
0.662659 | 1196.5 | 1306.097 | 0.357271 | 767.45 | 837.7466 | 0.319846 | 663.4 | 724.1659 | 0.350063 | 769.8 | 840.3119 | 0.364748 | 776.5 | 847.6256
0.670601 | 1211.167 | 1322.107 | 0.361988 | 775.9333 | 847.007 | 0.322975 | 670.34995 | 731.7525 | 0.352882 | 776.2667 | 847.3709 | 0.369769 | 782.55 | 854.2298
0.678756 | 1224.167 | 1336.298 | 0.367275 | 784.5167 | 856.3766 | 0.326954 | 676.7 | 738.6842 | 0.360177 | 783.04995 | 854.7755 | 0.374242 | 789.55 | 861.871
0.687575 | 1238.5 | 1351.944 | 0.372291 | 793.75 | 866.4557 | 0.331305 | 683.85 | 746.4891 | 0.365086 | 789 | 861.2706 | 0.377656 | 796.55 | 869.5121
0.695233 | 1252 | 1366.68 | 0.377508 | 802.3083 | 875.7979 | 0.334577 | 690.25 | 753.4753 | 0.367713 | 796 | 868.9118 | 0.381122 | 803.55 | 877.1533
0.704581 | 1267 | 1383.054 | 0.381717 | 811.05 | 885.3403 | 0.336531 | 697.5 | 761.3894 | 0.370003 | 802.4333 | 875.9343 | 0.385716 | 809.8167 | 883.994
0.713942 | 1279.667 | 1396.881 | 0.386651 | 820.2667 | 895.4012 | 0.339195 | 703.5166 | 767.9571 | 0.372333 | 809.0333 | 883.1389 | 0.391107 | 816.9333 | 891.7625
0.722634 | 1293.85 | 1412.364 | 0.390499 | 828.15 | 904.0066 | 0.345457 | 710.0833 | 775.1253 | 0.376339 | 815.5 | 890.1979 | 0.395068 | 823.25 | 898.6578
0.731589 | 1306.583 | 1426.263 | 0.39605 | 837.5 | 914.2131 | 0.350134 | 716.29995 | 781.9114 | 0.379244 | 822.24995 | 897.5661 | 0.398479 | 830.5 | 906.5719
0.741193 | 1320.75 | 1441.728 | 0.401174 | 846.2167 | 923.7282 | 0.353329 | 723.3 | 789.5526 | 0.382351 | 828.75 | 904.6616 | 0.400945 | 836.7667 | 913.4126
0.750041 | 1334.5 | 1456.737 | 0.406272 | 855.2833 | 933.6253 | 0.356376 | 729.94995 | 796.8117 | 0.385169 | 835.9667 | 912.5393 | 0.404739 | 843.8 | 921.0901
0.758929 | 1347.917 | 1471.383 | 0.411431 | 863.4167 | 942.5036 | 0.359554 | 736.85 | 804.3438 | 0.38841 | 841.94995 | 919.0706 | 0.40893 | 849.55 | 927.3668
0.767098 | 1360.75 | 1485.392 | 0.415335 | 872.4333 | 952.3462 | 0.364771 | 743.15 | 811.2208 | 0.391823 | 848.89995 | 926.6572 | 0.413285 | 857.3 | 935.8267
0.777288 | 1374.417 | 1500.31 | 0.419918 | 881 | 961.6976 | 0.366838 | 749.9333 | 818.6255 | 0.397275 | 854.99995 | 933.316 | 0.416616 | 864.25 | 943.4133
0.787025 | 1387.1 | 1514.155 | 0.424498 | 889.75 | 971.249 | 0.371701 | 756.09995 | 825.357 | 0.402601 | 862.09995 | 941.0663 | 0.418526 | 871.25 | 951.0545
0.796789 | 1401 | 1529.328 | 0.430436 | 898.6333 | 980.9461 | 0.376715 | 763.25 | 833.1619 | 0.406031 | 869 | 948.5984 | 0.422426 | 877.8 | 958.2045
0.805637 | 1414.333 | 1543.883 | 0.435681 | 907.85 | 991.007 | 0.375814 | 769.74995 | 840.2573 | 0.409076 | 875.75 | 955.9667 | 0.426582 | 884.95 | 966.0094
0.814765 | 1427.333 | 1558.074 | 0.44022 | 916.15 | 1000.067 | 0.375417 | 776.599975 | 847.7347 | 0.410897 | 881.6 | 962.3525 | 0.430315 | 891.05 | 972.6681
0.824898 | 1439.417 | 1571.264 | 0.444925 | 925.45 | 1010.219 | 0.376847 | 782.69995 | 854.3935 | 0.414265 | 888.2667 | 969.6298 | 0.433744 | 898.2 | 980.473
0.835704 | 1453 | 1586.091 | 0.44891 | 934.25 | 1019.825 | 0.383414 | 789.15 | 861.4343 | 0.414697 | 894.5 | 976.4341 | 0.438638 | 904.75 | 987.623
0.846927 | 1465.5 | 1599.736 | 0.453887 | 944 | 1030.468 | 0.38673 | 796.25 | 869.1847 | 0.418651 | 902.25 | 984.894 | 0.443372 | 911.9 | 995.4279
0.855298 | 1479.333 | 1614.837 | 0.458145 | 952.5 | 1039.747 | 0.388229 | 803.199975 | 876.7712 | 0.42118 | 908.59995 | 991.8256 | 0.448332 | 918.35 | 1002.469
0.864781 | 1491.25 | 1627.845 | 0.464135 | 961.8 | 1049.899 | 0.3904 | 810.0166 | 884.2123 | 0.427208 | 915.64995 | 999.5214 | 0.45023 | 925.55 | 1010.328
0.873639 | 1504 | 1641.763 | 0.468874 | 970.3167 | 1059.195 | 0.395039 | 816.3833 | 891.1621 | 0.430377 | 921.65 | 1006.071 | 0.456246 | 932.25 | 1017.642
0.884997 | 1516.083 | 1654.953 | 0.473963 | 979.5833 | 1069.311 | 0.399692 | 822.65 | 898.0028 | 0.432945 | 928.34995 | 1013.385 | 0.459348 | 939.45 | 1025.501
0.895532 | 1528.417 | 1668.416 | 0.478869 | 988.9167 | 1079.499 | 0.406168 | 829 | 904.9345 | 0.43472 | 935.5 | 1021.19 | 0.464264 | 946.45 | 1033.143
0.905504 | 1541.16675 | 1682.334 | 0.484185 | 998.0667 | 1089.487 | 0.412033 | 835.9167 | 912.4847 | 0.435327 | 942.25 | 1028.558 | 0.466621 | 953.7167 | 1041.075
0.914918 | 1553.75 | 1696.07 | 0.489236 | 1006.65 | 1098.857 | 0.417763 | 842.675 | 919.8621 | 0.439741 | 949.1667 | 1036.108 | 0.470935 | 960.15005 | 1048.098
0.923566 | 1565.417 | 1708.805 | 0.494311 | 1016.3 | 1109.391 | 0.421197 | 849.2 | 926.9848 | 0.444634 | 955.7833 | 1043.331 | 0.474994 | 967.7 | 1056.339
0.934302 | 1577.917 | 1722.45 | 0.499473 | 1025.133 | 1119.033 | 0.423625 | 855.65 | 934.0256 | 0.445435 | 962.1 | 1050.226 | 0.479622 | 974.05 | 1063.271
0.944928 | 1589.017 | 1734.567 | 0.505576 | 1035.25 | 1130.077 | 0.425947 | 862.3 | 941.2847 | 0.444366 | 969.05 | 1057.813 | 0.483398 | 981.5 | 1071.403
0.957368 | 1601.958 | 1748.694 | 0.511633 | 1044.4 | 1140.065 | 0.427834 | 869.39995 | 949.035 | 0.44454 | 975.75 | 1065.126 | 0.487845 | 988.15 | 1078.662
0.968044 | 1613.25 | 1761.02 | 0.517804 | 1053.6 | 1150.107 | 0.430883 | 875.99995 | 956.2395 | 0.452723 | 982.8 | 1072.822 | 0.491147 | 995.1 | 1086.249
0.979094 | 1625.333 | 1774.21 | 0.523296 | 1061.933 | 1159.204 | 0.431949 | 882.29995 | 963.1166 | 0.455367 | 989 | 1079.59 | 0.496079 | 1001.95 | 1093.726
0.989213 | 1636.417 | 1786.309 | 0.528491 | 1071.2 | 1169.319 | 0.435317 | 889.2333 | 970.685 | 0.458118 | 996.4 | 1087.668 | 0.500258 | 1008.85 | 1101.258
1.000456 | 1648.333 | 1799.317 | 0.533682 | 1080.25 | 1179.198 | 0.439342 | 895.5 | 977.5257 | 0.460018 | 1002.55 | 1094.381 | 0.505754 | 1016 | 1109.063
1.012478 | 1659.75 | 1811.779 | 0.538673 | 1090.25 | 1190.114 | 0.444558 | 903 | 985.7127 | 0.470912 | 1009.75 | 1102.241 | 0.509538 | 1023.15 | 1116.868
1.025048 | 1670.75 | 1823.787 | 0.543571 | 1099.15 | 1199.83 | 0.448785 | 909.2333 | 992.517 | 0.479072 | 1016.79995 | 1109.936 | 0.512859 | 1030.05 | 1124.4
1.038086 | 1681.75 | 1835.794 | 0.549381 | 1108.5 | 1210.036 | 0.453796 | 916.1 | 1000.013 | 0.483405 | 1023.74995 | 1117.523 | 0.516266 | 1037.35 | 1132.369
1.052252 | 1693.25 | 1848.348 | 0.555122 | 1116.95 | 1219.26 | 0.457918 | 922.6666 | 1007.181 | 0.486298 | 1030.39995 | 1124.782 | 0.520337 | 1044 | 1139.628
1.064324 | 1703.55 | 1859.591 | 0.560604 | 1126.55 | 1229.739 | 0.463464 | 929.8166 | 1014.986 | 0.489168 | 1036.94995 | 1131.932 | 0.524855 | 1051.25 | 1147.542
1.077356 | 1715.167 | 1872.272 | 0.565576 | 1135.917 | 1239.964 | 0.466747 | 936.25 | 1022.008 | 0.493452 | 1043.8 | 1139.41 | 0.528725 | 1058.25 | 1155.183
1.089019 | 1725.5 | 1883.552 | 0.570339 | 1145.5 | 1250.425 | 0.469851 | 942.75 | 1029.104 | 0.497099 | 1050.75 | 1146.996 | 0.532599 | 1065.7 | 1163.316
1.101433 | 1736.983 | 1896.087 | 0.576291 | 1154.283 | 1260.013 | 0.471706 | 949.15 | 1036.09 | 0.499647 | 1057.19995 | 1154.037 | 0.537656 | 1071.85005 | 1170.029
1.112905 | 1746.833 | 1906.839 | 0.581569 | 1163.867 | 1270.474 | 0.475018 | 956.1 | 1043.677 | 0.500518 | 1063.974975 | 1161.433 | 0.541916 | 1079.483 | 1178.362
1.123672 | 1758 | 1919.029 | 0.587967 | 1172.517 | 1279.916 | 0.48092 | 962.5167 | 1050.681 | 0.501409 | 1070.79995 | 1168.883 | 0.545235 | 1086.25 | 1185.748
1.136436 | 1767.317 | 1929.199 | 0.593127 | 1182.167 | 1290.45 | 0.483691 | 969.4 | 1058.195 | 0.500378 | 1077.549975 | 1176.251 | 0.547616 | 1093.95005 | 1194.153
1.149645 | 1777.833 | 1940.679 | 0.598816 | 1191.75 | 1300.912 | 0.489065 | 976 | 1065.399 | 0.50635 | 1085 | 1184.383 | 0.552325 | 1100.15 | 1200.921
1.163402 | 1788.367 | 1952.177 | 0.603344 | 1201.4 | 1311.445 | 0.491099 | 983.0166 | 1073.059 | 0.507108 | 1092.074975 | 1192.107 | 0.557539 | 1107.6 | 1209.054
1.176682 | 1798.833 | 1963.602 | 0.608898 | 1210.25 | 1321.106 | 0.496329 | 989.14995 | 1079.754 | 0.511022 | 1098.6 | 1199.229 | 0.562846 | 1114 | 1216.04
1.189684 | 1808.183 | 1973.809 | 0.613275 | 1219.65 | 1331.367 | 0.496268 | 996.54995 | 1087.832 | 0.510422 | 1105.36665 | 1206.616 | 0.56612 | 1121.233 | 1223.936
1.20344 | 1817.617 | 1984.106 | 0.619013 | 1228.4 | 1340.919 | 0.499352 | 1002.3 | 1094.108 | 0.517053 | 1111.94995 | 1213.802 | 0.569559 | 1128.3 | 1231.65
1.217216 | 1826.45 | 1993.749 | 0.623304 | 1237.5 | 1350.852 | 0.505936 | 1009.3 | 1101.75 | 0.523762 | 1119 | 1221.498 | 0.572762 | 1135.75 | 1239.782
1.230354 | 1836.5 | 2004.719 | 0.628579 | 1246.767 | 1360.968 | 0.511533 | 1016.317 | 1109.409 | 0.526395 | 1126.3 | 1229.466 | 0.577608 | 1142.3 | 1246.932
1.243876 | 1845.4 | 2014.434 | 0.633006 | 1256.5 | 1371.592 | 0.51362 | 1023.49995 | 1117.25 | 0.529345 | 1132.7 | 1236.453 | 0.582213 | 1149.8 | 1255.119
1.258889 | 1855.033 | 2024.95 | 0.640368 | 1265.2 | 1381.089 | 0.517342 | 1029.74995 | 1124.073 | 0.530667 | 1139.89995 | 1244.312 | 0.587991 | 1156.4 | 1262.324
1.274866 | 1863.433 | 2034.12 | 0.646775 | 1275.15 | 1391.951 | 0.522344 | 1036.45 | 1131.386 | 0.550462 | 1146.333 | 1251.335 | 0.592048 | 1164 | 1270.62
1.290413 | 1872.35 | 2043.853 | 0.652317 | 1284 | 1401.611 | 0.525671 | 1042.75 | 1138.263 | 0.554266 | 1153.667 | 1259.34 | 0.595818 | 1170.85 | 1278.097
1.305773 | 1881 | 2053.295 | 0.65614 | 1294 | 1412.527 | 0.527504 | 1049.89995 | 1146.068 | 0.561425 | 1160.35 | 1266.635 | 0.601228 | 1178.25 | 1286.175
1.320521 | 1890.15 | 2063.283 | 0.663796 | 1302.717 | 1422.043 | 0.527199 | 1056 | 1152.727 | 0.55339 | 1168 | 1274.986 | 0.604825 | 1184.85 | 1293.38
1.335159 | 1898.6 | 2072.507 | 0.67021 | 1312.45 | 1432.667 | 0.531898 | 1062.75 | 1160.095 | 0.558785 | 1174.2 | 1281.754 | 0.610135 | 1192.175 | 1301.375
1.349832 | 1906.575 | 2081.213 | 0.678456 | 1321.617 | 1442.674 | 0.534546 | 1069.1 | 1167.027 | 0.561521 | 1181.44995 | 1289.668 | 0.613619 | 1199.25 | 1309.099
1.364866 | 1914.5 | 2089.864 | 0.682175 | 1330.5 | 1452.371 | 0.540226 | 1076.3 | 1174.887 | 0.565519 | 1188 | 1296.818 | 0.619234 | 1206.925 | 1317.477
1.381264 | 1922.333 | 2098.415 | 0.689923 | 1339.75 | 1462.468 | 0.542505 | 1083.19995 | 1182.419 | 0.569329 | 1194.75 | 1304.186 | 0.623777 | 1213.75 | 1324.927
1.397463 | 1930.35 | 2107.166 | 0.695751 | 1349.35 | 1472.947 | 0.545356 | 1090.067 | 1189.914 | 0.574921 | 1202.34995 | 1312.482 | 0.628144 | 1220.667 | 1332.477
1.414376 | 1937.975 | 2115.489 | 0.702211 | 1357.8 | 1482.171 | 0.547832 | 1096.69995 | 1197.155 | 0.581427 | 1209.39995 | 1320.178 | 0.631863 | 1227.25 | 1339.663
1.430063 | 1945.45005 | 2123.649 | 0.706865 | 1367.15 | 1492.378 | 0.556481 | 1103.7 | 1204.796 | 0.590305 | 1215.85 | 1327.219 | 0.63561 | 1234.5 | 1347.577
1.446227 | 1952.4 | 2131.235 | 0.711991 | 1375.35 | 1501.329 | 0.562187 | 1109.75 | 1211.401 | 0.596718 | 1222.95 | 1334.969 | 0.639024 | 1241.55005 | 1355.273
1.462001 | 1959.4 | 2138.877 | 0.719039 | 1384.5 | 1511.317 | 0.566876 | 1117 | 1219.315 | 0.599436 | 1229.5 | 1342.119 | 0.643761 | 1248.85 | 1363.242
1.479569 | 1966.5 | 2146.627 | 0.725418 | 1393.45 | 1521.087 | 0.568403 | 1123.5 | 1226.41 | 0.605156 | 1237 | 1350.306 | 0.649216 | 1256.45 | 1371.538
1.498281 | 1973.25 | 2153.995 | 0.730981 | 1402.867 | 1531.366 | 0.570174 | 1130.84995 | 1234.433 | 0.610132 | 1243.6 | 1357.511 | 0.654287 | 1262.75005 | 1378.415
1.516524 | 1979.45 | 2160.763 | 0.737076 | 1410.9 | 1540.135 | 0.573582 | 1136.85 | 1240.983 | 0.615454 | 1251.4 | 1366.025 | 0.659203 | 1270.25 | 1386.602
1.534873 | 1986.15 | 2168.077 | 0.743692 | 1420.4 | 1550.505 | 0.575743 | 1143.9 | 1248.679 | 0.616826 | 1257.15 | 1372.302 | 0.664487 | 1277 | 1393.97
1.553557 | 1991.883 | 2174.335 | 0.751416 | 1429 | 1559.893 | 0.578698 | 1150.5 | 1255.883 | 0.621854 | 1264.2 | 1379.998 | 0.668273 | 1284.6 | 1402.266
1.573083 | 1998.283 | 2181.321 | 0.757451 | 1438.083 | 1569.808 | 0.583472 | 1157.25 | 1263.251 | 0.626937 | 1271.25 | 1387.694 | 0.673319 | 1291.367 | 1409.653
1.593057 | 2003.75 | 2187.289 | 0.763009 | 1447.2 | 1579.76 | 0.589313 | 1164.1 | 1270.729 | 0.629327 | 1278.54995 | 1395.662 | 0.675902 | 1298.333 | 1417.258
1.612457 | 2009.517 | 2193.584 | 0.768675 | 1456.25 | 1589.639 | 0.596199 | 1170.9 | 1278.152 | 0.631595 | 1285.3 | 1403.031 | 0.680284 | 1305.033 | 1424.571
1.63195 | 2014.4 | 2198.914 | 0.775339 | 1464.633 | 1598.79 | 0.602933 | 1177.24995 | 1285.083 | 0.635045 | 1292.05 | 1410.399 | 0.682789 | 1312.30005 | 1432.504
1.652636 | 2019.483 | 2204.463 | 0.78381 | 1474.167 | 1609.197 | 0.607944 | 1184.15 | 1292.615 | 0.63909 | 1298.517 | 1417.458 | 0.687501 | 1319.55 | 1440.418
1.673595 | 2024 | 2209.394 | 0.790888 | 1482.317 | 1618.093 | 0.6113 | 1190.5 | 1299.547 | 0.645547 | 1305.75 | 1425.354 | 0.692254 | 1327.1 | 1448.659
1.696889 | 2028.767 | 2214.597 | 0.795517 | 1492 | 1628.664 | 0.610651 | 1197.75 | 1307.461 | 0.65314 | 1312.74995 | 1432.995 | 0.697429 | 1333.2 | 1455.318
1.718751 | 2033.167 | 2219.4 | 0.801256 | 1500.8 | 1638.27 | 0.611497 | 1204.14995 | 1314.447 | 0.658014 | 1319.64995 | 1440.527 | 0.703829 | 1340.85 | 1463.669
1.741171 | 2037.617 | 2224.258 | 0.808004 | 1509.817 | 1648.112 | 0.615931 | 1211.2 | 1322.143 | 0.660598 | 1326.1 | 1447.568 | 0.70857 | 1347.3 | 1470.71
1.762341 | 2041.067 | 2228.024 | 0.816949 | 1518.083 | 1657.136 | 0.620122 | 1217.683 | 1329.22 | 0.663766 | 1333.417 | 1455.555 | 0.713404 | 1354.75 | 1478.842
1.784691 | 2044.767 | 2232.063 | 0.823516 | 1527.5 | 1667.415 | 0.625956 | 1224.5 | 1336.661 | 0.669455 | 1340 | 1462.741 | 0.716735 | 1361.683 | 1486.41
1.807791 | 2047.75 | 2235.319 | 0.82989 | 1536.25 | 1676.967 | 0.629272 | 1231.25 | 1344.03 | 0.675155 | 1347.75 | 1471.201 | 0.722215 | 1369.1 | 1494.506
1.83171 | 2051.25 | 2239.14 | 0.837036 | 1545.4 | 1686.955 | 0.632951 | 1238.2 | 1351.616 | 0.683729 | 1354.24995 | 1478.296 | 0.727596 | 1375.55 | 1501.547
1.857651 | 2054.383 | 2242.56 | 0.844317 | 1553.4 | 1695.688 | 0.63708 | 1244.4 | 1358.384 | 0.692224 | 1361.19995 | 1485.883 | 0.733412 | 1382.6 | 1509.243
1.882683 | 2057.467 | 2245.926 | 0.852535 | 1562.5 | 1705.621 | 0.641792 | 1251.59995 | 1366.244 | 0.693819 | 1367.44995 | 1492.705 | 0.737575 | 1389.5 | 1516.775
1.908879 | 2059.817 | 2248.491 | 0.860112 | 1570.483 | 1714.336 | 0.645906 | 1258 | 1373.23 | 0.694984 | 1375.19995 | 1501.165 | 0.742179 | 1396.95 | 1524.907
1.935465 | 2062.15 | 2251.038 | 0.86781 | 1579.133 | 1723.778 | 0.647962 | 1265 | 1380.871 | 0.694818 | 1381.94995 | 1508.533 | 0.747097 | 1404 | 1532.603
1.963159 | 2064.2 | 2253.276 | 0.874747 | 1587.55 | 1732.966 | 0.647337 | 1272 | 1388.512 | 0.701192 | 1388.917 | 1516.138 | 0.753615 | 1411.3 | 1540.572
1.991032 | 2066.333 | 2255.605 | 0.881136 | 1596.233 | 1742.445 | 0.651048 | 1279.05 | 1396.208 | 0.705661 | 1395.05 | 1522.833 | 0.758558 | 1417.55 | 1547.394
2.018838 | 2067.917 | 2257.333 | 0.888687 | 1604.2 | 1751.141 | 0.652545 | 1285.35 | 1403.085 | 0.711987 | 1402.14995 | 1530.584 | 0.762758 | 1425.1 | 1555.636
2.047893 | 2069.283 | 2258.825 | 0.896891 | 1612.85 | 1760.583 | 0.655369 | 1292 | 1410.344 | 0.717903 | 1408.617 | 1537.643 | 0.76694 | 1431.7 | 1562.84
2.078334 | 2070.5 | 2260.153 | 0.905442 | 1620.75 | 1769.207 | 0.659063 | 1298.25 | 1417.167 | 0.721739 | 1415.99995 | 1545.702 | 0.77321 | 1439 | 1570.809
2.108885 | 2071.5 | 2261.245 | 0.913301 | 1629.75 | 1779.031 | 0.664536 | 1305.5 | 1425.081 | 0.724965 | 1422.25 | 1552.525 | 0.778206 | 1445.75 | 1578.177
2.140722 | 2072.25 | 2262.063 | 0.921744 | 1637.7 | 1787.71 | 0.672498 | 1312.04995 | 1432.231 | 0.727678 | 1429.54995 | 1560.493 | 0.782837 | 1452.8 | 1585.873
2.172081 | 2073 | 2262.882 | 0.931719 | 1645.7 | 1796.442 | 0.676623 | 1319.033 | 1439.854 | 0.729911 | 1435.84995 | 1567.37 | 0.787492 | 1459 | 1592.641
2.204158 | 2073.5 | 2263.428 | 0.941033 | 1653.1 | 1804.52 | 0.681009 | 1325.3 | 1446.694 | 0.736292 | 1442.74995 | 1574.903 | 0.792024 | 1466.5 | 1600.828
2.236733 | 2074 | 2263.974 | 0.948167 | 1661.1 | 1813.253 | 0.685326 | 1332.55 | 1454.609 | 0.740307 | 1449.6 | 1582.38 | 0.798429 | 1473.25 | 1608.196
2.270137 | 2074.25 | 2264.247 | 0.955004 | 1669.75 | 1822.695 | 0.688787 | 1339.5 | 1462.195 | 0.745543 | 1456.2833 | 1589.675 | 0.803806 | 1480.5 | 1616.11
2.304122 | 2074.5 | 2264.519 | 0.963423 | 1677.9 | 1831.592 | 0.691233 | 1346.25 | 1469.563 | 0.747446 | 1463.267 | 1597.299 | 0.810196 | 1487.05005 | 1623.26
2.335778 | 2074.25 | 2264.247 | 0.972548 | 1685.5 | 1839.888 | 0.693552 | 1352.75 | 1476.659 | 0.753566 | 1470.44995 | 1605.14 | 0.814767 | 1493.85 | 1630.683
2.36841 | 2073.783 | 2263.737 | 0.980211 | 1693.5 | 1848.621 | 0.699499 | 1359.64995 | 1484.191 | 0.758915 | 1476.317 | 1611.544 | 0.818498 | 1500.5 | 1637.942
2.402016 | 2073.5 | 2263.428 | 0.98699 | 1701.3 | 1857.135 | 0.707741 | 1365.983 | 1491.104 | 0.764735 | 1483.6 | 1619.494 | 0.822741 | 1507.25 | 1645.311
2.437198 | 2073 | 2262.882 | 0.993998 | 1709.5 | 1866.086 | 0.712749 | 1373 | 1498.764 | 0.772215 | 1489.74995 | 1626.208 | 0.827202 | 1514.4 | 1653.116
2.471846 | 2072.25 | 2262.063 | 1.002199 | 1717.25 | 1874.546 | 0.717678 | 1379.5 | 1505.859 | 0.777879 | 1496.75 | 1633.849 | 0.833333 | 1521.4 | 1660.757
2.506972 | 2071.5 | 2261.245 | 1.010344 | 1724.825 | 1882.815 | 0.718714 | 1386.74995 | 1513.773 | 0.784467 | 1503.1833 | 1640.871 | 0.839686 | 1527.5 | 1667.415
2.542878 | 2070.633 | 2260.299 | 1.018457 | 1732.7 | 1891.411 | 0.72512 | 1393 | 1520.596 | 0.788634 | 1509.9 | 1648.203 | 0.846 | 1534.55 | 1675.111
2.580535 | 2069.533 | 2259.098 | 1.026862 | 1740.075 | 1899.462 | 0.728046 | 1400.2 | 1528.455 | 0.794411 | 1516.09995 | 1654.971 | 0.851644 | 1541 | 1682.152
2.613869 | 2035.4 | 2221.838 | 1.037104 | 1747.75 | 1907.84 | 0.734784 | 1406.25 | 1535.059 | 0.79748 | 1523.14995 | 1662.667 | 0.857912 | 1548.5 | 1690.339
2.635263 | 1627 | 1776.029 | 1.049169 | 1755.6 | 1916.409 | 0.735928 | 1412.917 | 1542.337 | 0.801702 | 1529.75 | 1669.872 | 0.863249 | 1554.80005 | 1697.216
|  |  | 1.058628 | 1763.65 | 1925.196 | 0.739333 | 1419.44995 | 1549.468 | 0.806533 | 1536.8 | 1677.567 | 0.869278 | 1561.85 | 1704.912
|  |  | 1.068063 | 1770.8 | 1933.001 | 0.743812 | 1426.65 | 1557.328 | 0.812353 | 1543.19995 | 1684.553 | 0.874423 | 1568.5 | 1712.171
|  |  | 1.077734 | 1778.45 | 1941.352 | 0.749308 | 1432.6 | 1563.823 | 0.817628 | 1549.94995 | 1691.922 | 0.881287 | 1575.4 | 1719.703
|  |  | 1.088679 | 1785.25 | 1948.775 | 0.753148 | 1439.25 | 1571.082 | 0.822176 | 1556.55 | 1699.126 | 0.886318 | 1582.15 | 1727.071
|  |  | 1.09663 | 1792.5 | 1956.689 | 0.755245 | 1445.5333 | 1577.941 | 0.827148 | 1563.04995 | 1706.222 | 0.892903 | 1589.2 | 1734.767
|  |  | 1.105553 | 1800.1 | 1964.985 | 0.758732 | 1452.75 | 1585.819 | 0.828846 | 1569.69995 | 1713.481 | 0.898298 | 1595.15 | 1741.262
|  |  | 1.115729 | 1807.65 | 1973.227 | 0.763377 | 1458.867 | 1592.495 | 0.831322 | 1576.74995 | 1721.177 | 0.904074 | 1602.383 | 1749.158
|  |  | 1.128887 | 1814.35 | 1980.54 | 0.769468 | 1465.45 | 1599.682 | 0.835015 | 1582.467 | 1727.417 | 0.9094 | 1608.45 | 1755.78
|  |  | 1.138393 | 1822.2 | 1989.109 | 0.774705 | 1471.69995 | 1606.504 | 0.84467 | 1589.233 | 1734.803 | 0.916753 | 1615.25 | 1763.203
|  |  | 1.14888 | 1828.5 | 1995.986 | 0.773514 | 1478.274975 | 1613.682 | 0.854165 | 1595.25 | 1741.371 | 0.923935 | 1621.85 | 1770.408
|  |  | 1.158025 | 1836.25 | 2004.446 | 0.77523 | 1485.5 | 1621.568 | 0.860789 | 1601.9 | 1748.63 | 0.93027 | 1628.40005 | 1777.558
|  |  | 1.169221 | 1842.95 | 2011.76 | 0.776084 | 1492.117 | 1628.791 | 0.864316 | 1608.717 | 1756.071 | 0.935606 | 1634.6 | 1784.326
|  |  | 1.181413 | 1850.2 | 2019.674 | 0.786294 | 1498.34995 | 1635.595 | 0.867659 | 1615.19995 | 1763.149 | 0.942184 | 1641.6 | 1791.967
|  |  | 1.19443 | 1856.7 | 2026.769 | 0.791163 | 1504.56665 | 1642.381 | 0.874913 | 1621.39995 | 1769.916 | 0.949426 | 1647.75 | 1798.68
|  |  | 1.203263 | 1863.55 | 2034.247 | 0.796394 | 1511.017 | 1649.422 | 0.885923 | 1628.15 | 1777.285 | 0.954932 | 1654.683 | 1806.249
|  |  | 1.214685 | 1870.45 | 2041.779 | 0.799274 | 1517.75 | 1656.772 | 0.894717 | 1634.5 | 1784.216 | 0.961443 | 1660.55 | 1812.653
|  |  | 1.219369 | 1877.05 | 2048.983 | 0.802166 | 1524.55 | 1664.195 | 0.899357 | 1640.75 | 1791.039 | 0.967574 | 1667.75 | 1820.512
|  |  | 1.234387 | 1883.05 | 2055.533 | 0.807124 | 1530.674975 | 1670.881 | 0.899949 | 1647.1 | 1797.971 | 0.975221 | 1673.4 | 1826.68
|  |  | 1.241134 | 1889.75 | 2062.847 | 0.814421 | 1537.4 | 1678.222 | 0.90597 | 1653.75 | 1805.23 | 0.982127 | 1679.55 | 1833.393
|  |  | 1.255778 | 1896.05 | 2069.724 | 0.824627 | 1543.7 | 1685.099 | 0.912491 | 1659.3 | 1811.288 | 0.987654 | 1686.433 | 1840.907
|  |  | 1.265674 | 1902.817 | 2077.11 | 0.832717 | 1550.09995 | 1692.086 | 0.921137 | 1666.29995 | 1818.929 | 0.993605 | 1692.65 | 1847.693
|  |  | 1.279939 | 1909.1 | 2083.969 | 0.837875 | 1557.25 | 1699.891 | 0.925889 | 1672 | 1825.151 | 0.999594 | 1699.05 | 1854.679
|  |  | 1.293286 | 1915.483 | 2090.937 | 0.840994 | 1563.3 | 1706.495 | 0.932861 | 1678.5833 | 1832.338 | 1.006773 | 1705.4 | 1861.611
|  |  | 1.305388 | 1921.35 | 2097.341 | 0.844349 | 1569.233 | 1712.971 | 0.937224 | 1684.25 | 1838.523 | 1.013662 | 1711.633 | 1868.415
|  |  | 1.320103 | 1927.8 | 2104.382 | 0.849079 | 1575.79995 | 1720.14 | 0.942848 | 1691.325 | 1846.246 | 1.020792 | 1718 | 1875.365
|  |  | 1.331887 | 1933.5 | 2110.604 | 0.852763 | 1581.75 | 1726.635 | 0.947731 | 1696.79995 | 1852.223 | 1.026746 | 1724 | 1881.914
|  |  | 1.343676 | 1939.717 | 2117.39 | 0.858352 | 1588.75 | 1734.276 | 0.953816 | 1703.15 | 1859.155 | 1.034154 | 1729.8 | 1888.246
|  |  | 1.35515 | 1945.2 | 2123.376 | 0.861632 | 1595.25 | 1741.371 | 0.961211 | 1709.19995 | 1865.759 | 1.040896 | 1735.65 | 1894.632
|  |  | 1.367393 | 1951.433 | 2130.18 | 0.866581 | 1601.1875 | 1747.853 | 0.967888 | 1715.217 | 1872.327 | 1.049334 | 1742.1 | 1901.672
|  |  | 1.381056 | 1956.883 | 2136.129 | 0.869437 | 1607.2 | 1754.416 | 0.974367 | 1721.017 | 1878.658 | 1.057472 | 1747.967 | 1908.076
|  |  | 1.395096 | 1962.767 | 2142.552 | 0.874124 | 1613.4833 | 1761.275 | 0.980135 | 1727.249975 | 1885.462 | 1.0667 | 1754.25 | 1914.935
|  |  | 1.411649 | 1968.183 | 2148.464 | 0.879267 | 1620 | 1768.388 | 0.988317 | 1733.3 | 1892.066 | 1.07527 | 1760.6 | 1921.867
|  |  | 1.424008 | 1973.5 | 2154.268 | 0.886158 | 1626.25 | 1775.211 | 0.992747 | 1739.75 | 1899.107 | 1.082041 | 1766.6 | 1928.416
|  |  | 1.431787 | 1978.517 | 2159.744 | 0.893049 | 1632.117 | 1781.615 | 1.000421 | 1745.9833 | 1905.911 | 1.088636 | 1772.4 | 1934.748
|  |  | 1.439777 | 1983.75 | 2165.457 | 0.898694 | 1638.217 | 1788.273 | 1.007376 | 1751.783 | 1912.243 | 1.095246 | 1778.25 | 1941.134
|  |  | 1.45232 | 1988.45 | 2170.587 | 0.905762 | 1644.25 | 1794.86 | 1.018073 | 1757.55 | 1918.538 | 1.103039 | 1784.25 | 1947.683
|  |  | 1.473861 | 1993.5 | 2176.1 | 0.912523 | 1650.75 | 1801.955 | 1.028316 | 1763.15 | 1924.65 | 1.110651 | 1790.65 | 1954.669
|  |  | 1.496562 | 1998.25 | 2181.285 | 0.919476 | 1656.75 | 1808.504 | 1.039133 | 1769.5 | 1931.582 | 1.119184 | 1796.15 | 1960.673
|  |  | 1.52367 | 2002.883 | 2186.343 | 0.926142 | 1663.2 | 1815.545 | 1.050234 | 1775.8 | 1938.459 | 1.127035 | 1802.4 | 1967.496
|  |  | 1.538314 | 2007.083 | 2190.928 | 0.932367 | 1668.75 | 1821.604 | 1.057715 | 1781.0833 | 1944.226 | 1.135252 | 1807.75 | 1973.336
|  |  | 1.553153 | 2011.533 | 2195.785 | 0.938199 | 1675.05 | 1828.481 | 1.067637 | 1786.724975 | 1950.385 | 1.142807 | 1813.5 | 1979.612
|  |  | 1.563631 | 2015.75 | 2200.388 | 0.94237 | 1680.75 | 1834.703 | 1.075002 | 1792.517 | 1956.707 | 1.15051 | 1819.583 | 1986.253
|  |  | 1.583987 | 2020 | 2205.027 | 0.9473 | 1687 | 1841.525 | 1.086516 | 1798.45 | 1963.184 | 1.158411 | 1825.3667 | 1992.566
|  |  | 1.599801 | 2023.967 | 2209.357 | 0.95495 | 1693.133 | 1848.22 | 1.088444 | 1804.39995 | 1969.679 | 1.166712 | 1831 | 1998.715
|  |  | 1.616576 | 2027.833 | 2213.578 | 0.959909 | 1699.65 | 1855.334 | 1.091056 | 1810.033 | 1975.828 | 1.175653 | 1836.617 | 2004.847
|  |  | 1.62984 | 2031.167 | 2217.217 | 0.96577 | 1705.067 | 1861.247 | 1.093571 | 1815.6333 | 1981.941 | 1.183649 | 1841.75 | 2010.45
|  |  | 1.648302 | 2034.783 | 2221.165 | 0.968357 | 1711.333 | 1868.088 | 1.103882 | 1820.91665 | 1987.708 | 1.191317 | 1848 | 2017.273
|  |  | 1.66669 | 2038 | 2224.676 | 0.974613 | 1716.75 | 1874 | 1.115235 | 1826.5 | 1993.803 | 1.199533 | 1853.333 | 2023.094
|  |  | 1.684603 | 2041.4 | 2228.388 | 0.981882 | 1723.5 | 1881.369 | 1.121778 | 1832.2333 | 2000.062 | 1.208244 | 1858.750025 | 2029.007
|  |  | 1.704808 | 2044.05 | 2231.28 | 0.991235 | 1729.05 | 1887.427 | 1.127929 | 1837.95 | 2006.302 | 1.216834 | 1863.95 | 2034.684
|  |  | 1.724618 | 2046.867 | 2234.355 | 1.000697 | 1735.15 | 1894.086 | 1.137154 | 1843.167 | 2011.996 | 1.225406 | 1869.4 | 2040.633
|  |  | 1.744758 | 2049.25 | 2236.957 | 1.009155 | 1740.6 | 1900.035 | 1.154628 | 1848.983 | 2018.346 | 1.233914 | 1874.75 | 2046.473
|  |  | 1.763473 | 2052.083 | 2240.049 | 1.016116 | 1746.65 | 1906.639 | 1.16683 | 1854 | 2023.822 | 1.242927 | 1880.43335 | 2052.677
|  |  | 1.78863 | 2054.667 | 2242.869 | 1.023907 | 1752.75 | 1913.298 | 1.179318 | 1859.55 | 2029.88 | 1.251594 | 1885.5 | 2058.207
|  |  | 1.81257 | 2057.017 | 2245.435 | 1.030728 | 1758.767 | 1919.866 | 1.1829 | 1864.7333 | 2035.539 | 1.260648 | 1891.15 | 2064.375
|  |  | 1.836327 | 2058.75 | 2247.327 | 1.036775 | 1763.867 | 1925.433 | 1.188398 | 1869.917 | 2041.197 | 1.269689 | 1895.9 | 2069.56
|  |  | 1.85702 | 2060.683 | 2249.437 | 1.04246 | 1769.69995 | 1931.8 | 1.194155 | 1875 | 2046.746 | 1.278103 | 1901 | 2075.127
|  |  | 1.878826 | 2062.283 | 2251.184 | 1.049492 | 1774.983 | 1937.568 | 1.20347 | 1880.567 | 2052.822 | 1.287408 | 1906.55 | 2081.186
|  |  | 1.90192 | 2064.25 | 2253.331 | 1.056423 | 1781.067 | 1944.208 | 1.21369 | 1886.25 | 2059.026 | 1.29745 | 1911.35 | 2086.425
|  |  | 1.923228 | 2065.5 | 2254.695 | 1.062065 | 1786.667 | 1950.321 | 1.221846 | 1891.5 | 2064.757 | 1.308086 | 1916.533 | 2092.083
|  |  | 1.947274 | 2066.8 | 2256.114 | 1.067421 | 1792.333 | 1956.507 | 1.226439 | 1896.167 | 2069.851 | 1.317813 | 1921.167 | 2097.141
|  |  | 1.970192 | 2067.917 | 2257.333 | 1.0737 | 1797.5 | 1962.147 | 1.232141 | 1901.3 | 2075.455 | 1.327107 | 1926.25 | 2102.69
|  |  | 1.993714 | 2069 | 2258.516 | 1.08062 | 1803.133 | 1968.296 | 1.238675 | 1906.01665 | 2080.603 | 1.337906 | 1931.333 | 2108.239
|  |  | 2.020929 | 2070 | 2259.607 | 1.088068 | 1808.5 | 1974.154 | 1.247727 | 1911.25 | 2086.316 | 1.348507 | 1936.167 | 2113.515
|  |  | 2.047993 | 2071 | 2260.699 | 1.096602 | 1814.5 | 1980.704 | 1.257966 | 1916.1833 | 2091.701 | 1.359088 | 1940.533 | 2118.282
|  |  | 2.075371 | 2071.75 | 2261.518 | 1.104834 | 1819.7333 | 1986.417 | 1.269555 | 1921.317 | 2097.305 | 1.368679 | 1945.317 | 2123.503
|  |  | 2.100901 | 2072.117 | 2261.918 | 1.114416 | 1825.55 | 1992.766 | 1.281712 | 1926.083 | 2102.508 | 1.379029 | 1950 | 2128.615
|  |  | 2.125514 | 2072.25 | 2262.063 | 1.121838 | 1830.6 | 1998.279 | 1.293723 | 1930.9833 | 2107.857 | 1.389085 | 1954.75 | 2133.801
|  |  | 2.148791 | 2072.5 | 2262.336 | 1.129577 | 1836.267 | 2004.464 | 1.304192 | 1935.5 | 2112.787 | 1.399423 | 1959.5167 | 2139.004
|  |  | 2.175905 | 2072.5 | 2262.336 | 1.136258 | 1841.75 | 2010.45 | 1.311524 | 1940.25 | 2117.972 | 1.410478 | 1963.767 | 2143.643
|  |  | 2.208724 | 2072.25 | 2262.063 | 1.145584 | 1847 | 2016.181 | 1.320567 | 1945.233 | 2123.412 | 1.422462 | 1968 | 2148.264
|  |  | 2.243491 | 2072 | 2261.79 | 1.155181 | 1852.117 | 2021.766 | 1.33152 | 1949.95 | 2128.561 | 1.433585 | 1972.867 | 2153.577
|  |  | 2.273101 | 2071.5 | 2261.245 | 1.164215 | 1857.5333 | 2027.679 | 1.345073 | 1954.45 | 2133.473 | 1.444517 | 1977.117 | 2158.216
|  |  | 2.297502 | 2071 | 2260.699 | 1.173302 | 1862.267 | 2032.846 | 1.357254 | 1958.917 | 2138.349 | 1.45641 | 1981.483 | 2162.983
|  |  | 2.32491 | 2070.25 | 2259.88 | 1.181304 | 1867.75 | 2038.832 | 1.369391 | 1963.25 | 2143.079 | 1.467046 | 1985.65 | 2167.531
|  |  | 2.354264 | 2069.5 | 2259.061 | 1.189702 | 1873 | 2044.562 | 1.381212 | 1967.967 | 2148.228 | 1.478261 | 1989.417 | 2171.643
|  |  | 2.383382 | 2068.5 | 2257.97 | 1.196871 | 1878.55 | 2050.621 | 1.390457 | 1971.817 | 2152.43 | 1.48879 | 1993.033 | 2175.591
|  |  | 2.411073 | 2031.45 | 2217.526 | 1.205911 | 1883.25 | 2055.751 | 1.39976 | 1976.533 | 2157.579 | 1.500405 | 1996.95 | 2179.866
|  |  | 2.435599 | 1636 | 1785.854 | 1.212609 | 1888.35 | 2061.318 | 1.411506 | 1980.25 | 2161.636 | 1.512481 | 2001 | 2184.287
[6 empty] | 1.220987 | 1893.5 | 2066.94 | 1.42495 | 1984.867 | 2166.676 | 1.523592 | 2005.167 | 2188.835
[6 empty] | 1.22904 | 1898.567 | 2072.471 | 1.437873 | 1988.9333 | 2171.115 | 1.536047 | 2008.7 | 2192.692
[6 empty] | 1.239954 | 1903.4833 | 2077.838 | 1.446152 | 1993.067 | 2175.627 | 1.548171 | 2012.667 | 2197.022
[6 empty] | 1.251219 | 1908.15 | 2082.932 | 1.45323 | 1996.633 | 2179.52 | 1.560273 | 2015.867 | 2200.515
[6 empty] | 1.260924 | 1912.667 | 2087.863 | 1.465211 | 2000.81665 | 2184.087 | 1.57313 | 2019.75 | 2204.754
[6 empty] | 1.270666 | 1917.367 | 2092.993 | 1.478965 | 2004.1 | 2187.671 | 1.585508 | 2023.25 | 2208.575
[6 empty] | 1.277288 | 1921.783 | 2097.814 | 1.493376 | 2008 | 2191.928 | 1.599737 | 2026.8 | 2212.45
[6 empty] | 1.284735 | 1927 | 2103.509 | 1.499499 | 2011.5 | 2195.749 | 1.613484 | 2030.033 | 2215.98
[6 empty] | 1.293937 | 1931.367 | 2108.275 | 1.511342 | 2015.05 | 2199.624 | 1.627696 | 2033.05 | 2219.273
[6 empty] | 1.304205 | 1936.033 | 2113.37 | 1.521392 | 2018.46665 | 2203.354 | 1.641478 | 2036 | 2222.493
[6 empty] | 1.316459 | 1940.36665 | 2118.1 | 1.539121 | 2022.31665 | 2207.556 | 1.655707 | 2039.25 | 2226.041
[6 empty] | 1.325207 | 1945.1 | 2123.267 | 1.555357 | 2025.75 | 2211.304 | 1.669862 | 2041.883 | 2228.915
[6 empty] | 1.333587 | 1949.5 | 2128.07 | 1.58121 | 2029.233 | 2215.106 | 1.684567 | 2044.717 | 2232.008
[6 empty] | 1.340467 | 1954.017 | 2133 | 1.592912 | 2032.25 | 2218.399 | 1.699208 | 2047.35 | 2234.883
[6 empty] | 1.348035 | 1957.933 | 2137.276 | 1.603777 | 2035.567 | 2222.02 | 1.713199 | 2050.117 | 2237.903
[6 empty] | 1.359685 | 1962.283 | 2142.024 | 1.608663 | 2038.2 | 2224.894 | 1.727966 | 2052.733 | 2240.759
[6 empty] | 1.37022 | 1966.233 | 2146.336 | 1.622012 | 2041.31665 | 2228.297 | 1.742816 | 2055.25 | 2243.506
[6 empty] | 1.381428 | 1970.567 | 2151.066 | 1.635839 | 2044.21665 | 2231.462 | 1.75994 | 2057.217 | 2245.653
[6 empty] | 1.38978 | 1974.867 | 2155.76 | 1.652725 | 2047 | 2234.5 | 1.7784 | 2059.483 | 2248.127
[6 empty] | 1.399113 | 1978.683 | 2159.926 | 1.667551 | 2049.56665 | 2237.302 | 1.798172 | 2061.433 | 2250.256
[6 empty] | 1.410786 | 1982.533 | 2164.129 | 1.682456 | 2052.31665 | 2240.304 | 1.817655 | 2063.25 | 2252.239
[6 empty] | 1.423724 | 1986.6 | 2168.568 | 1.69647 | 2054.5 | 2242.687 | 1.832952 | 2065.267 | 2254.44
[6 empty] | 1.438013 | 1990.25 | 2172.552 | 1.712438 | 2057 | 2245.416 | 1.849514 | 2067.167 | 2256.514
[6 empty] | 1.451518 | 1994.25 | 2176.919 | 1.731444 | 2059.25 | 2247.873 | 1.866444 | 2068.883 | 2258.388
[6 empty] | 1.464062 | 1997.483 | 2180.448 | 1.746975 | 2061.333 | 2250.147 | 1.883816 | 2070.6 | 2260.262
[6 empty] | 1.476193 | 2001.117 | 2184.414 | 1.762783 | 2063.25 | 2252.239 | 1.899475 | 2072 | 2261.79
[6 empty] | 1.488157 | 2004.55 | 2188.162 | 1.777571 | 2065.5 | 2254.695 | 1.914348 | 2073.317 | 2263.228
[6 empty] | 1.500554 | 2007.9 | 2191.819 | 1.794543 | 2067.25 | 2256.605 | 1.932024 | 2074.617 | 2264.647
[6 empty] | 1.51308 | 2011.25 | 2195.476 | 1.813241 | 2068.75 | 2258.243 | 1.950603 | 2075.75 | 2265.884
[6 empty] | 1.526686 | 2014.542 | 2199.069 | 1.829073 | 2070.5 | 2260.153 | 1.971052 | 2077 | 2267.248
[6 empty] | 1.539416 | 2017.75 | 2202.571 | 1.849315 | 2072 | 2261.79 | 1.991058 | 2078 | 2268.34
[6 empty] | 1.552128 | 2020.983 | 2206.101 | 1.869357 | 2073.45 | 2263.373 | 2.010524 | 2078.75 | 2269.159
[6 empty] | 1.562468 | 2023.867 | 2209.248 | 1.887873 | 2075 | 2265.065 | 2.029988 | 2079.5 | 2269.977
[6 empty] | 1.577019 | 2027 | 2212.669 | 1.902899 | 2076.25 | 2266.43 | 2.051494 | 2080.25 | 2270.796
[6 empty] | 1.58924 | 2029.75 | 2215.67 | 1.919545 | 2077.5 | 2267.794 | 2.073706 | 2081 | 2271.615
[6 empty] | 1.602948 | 2032.567 | 2218.745 | 1.940116 | 2078.533 | 2268.922 | 2.095193 | 2081.5 | 2272.161
[6 empty] | 1.614295 | 2035 | 2221.401 | 1.959165 | 2079.65 | 2270.141 | 2.116069 | 2081.817 | 2272.506
[6 empty] | 1.629629 | 2037.525 | 2224.158 | 1.979345 | 2080.61665 | 2271.196 | 2.138485 | 2082.25 | 2272.979
[6 empty] | 1.644189 | 2039.75 | 2226.586 | 1.998264 | 2081.383 | 2272.033 | 2.161344 | 2082.583 | 2273.343
[6 empty] | 1.661046 | 2042 | 2229.042 | 2.020429 | 2082 | 2272.706 | 2.184818 | 2083 | 2273.798
[6 empty] | 1.677696 | 2044.567 | 2231.844 | 2.040991 | 2082.5 | 2273.252 | 2.209995 | 2083 | 2273.798
[6 empty] | 1.697897 | 2046.75 | 2234.228 | 2.061724 | 2083.2 | 2274.016 | 2.233489 | 2083 | 2273.798
[6 empty] | 1.714963 | 2048.983 | 2236.665 | 2.084462 | 2083.683 | 2274.544 | 2.257098 | 2082.75 | 2273.525
[6 empty] | 1.723333 | 2050.75 | 2238.594 | 2.107115 | 2084 | 2274.89 | 2.278875 | 2082.5 | 2273.252
[6 empty] | 1.729944 | 2052.5 | 2240.504 | 2.133301 | 2084.25 | 2275.162 | 2.303656 | 2082.5 | 2273.252
[6 empty] | 1.739722 | 2054.333 | 2242.506 | 2.157832 | 2084.5 | 2275.435 | 2.329499 | 2082.25 | 2272.979
[6 empty] | 1.759697 | 2056.133 | 2244.47 | 2.18584 | 2084.5 | 2275.435 | 2.355104 | 2081.75 | 2272.433
[6 empty] | 1.778992 | 2057.717 | 2246.199 | 2.209684 | 2084.5 | 2275.435 | 2.383355 | 2081.25 | 2271.888
[6 empty] | 1.798949 | 2059.5 | 2248.145 | 2.23572 | 2084.25 | 2275.162 | 2.410171 | 2080.75 | 2271.342
[6 empty] | 1.817906 | 2060.75 | 2249.51 | 2.260193 | 2084 | 2274.89 | 2.43764 | 2080.25 | 2270.796
[6 empty] | 1.838713 | 2062.25 | 2251.147 | 2.28779 | 2083.75 | 2274.617 | 2.461157 | 2079.5 | 2269.977
[6 empty] | 1.85635 | 2063.25 | 2252.239 | 2.315459 | 2083.25 | 2274.071 | 2.485888 | 2078.5 | 2268.886
[6 empty] | 1.875492 | 2064.45 | 2253.549 | 2.338771 | 2082.75 | 2273.525 | 2.509494 | 2041.849 | 2228.877
[6 empty] | 1.893826 | 2065.25 | 2254.422 | 2.366276 | 2082.25 | 2272.979 | 2.534391 | 1643.25 | 1793.768
[6 empty] | 1.914475 | 2066.133 | 2255.386 | 2.39207 | 2081.5 | 2272.161
[6 empty] | 1.934904 | 2067 | 2256.332 | 2.421171 | 2080.75 | 2271.342
[6 empty] | 1.955185 | 2067.75 | 2257.151 | 2.44635 | 2042.834 | 2229.953
[6 empty] | 1.976607 | 2068.25 | 2257.697 | 2.469825 | 1690.837 | 1845.714
[6 empty] | 1.998442 | 2069 | 2258.516
[6 empty] | 2.020813 | 2069.25 | 2258.789
[6 empty] | 2.042621 | 2069.75 | 2259.334
[6 empty] | 2.065583 | 2070 | 2259.607
[6 empty] | 2.089615 | 2070.25 | 2259.88
[6 empty] | 2.115679 | 2070.5 | 2260.153
[6 empty] | 2.139235 | 2070.5 | 2260.153
[6 empty] | 2.163124 | 2070.5 | 2260.153
[6 empty] | 2.185425 | 2070.5 | 2260.153
[6 empty] | 2.210049 | 2070.25 | 2259.88
[6 empty] | 2.231571 | 2070 | 2259.607
[6 empty] | 2.256755 | 2069.5 | 2259.061
[6 empty] | 2.281028 | 2069.25 | 2258.789
[6 empty] | 2.31028 | 2068.75 | 2258.243
[6 empty] | 2.335469 | 2068.25 | 2257.697
[6 empty] | 2.362978 | 2067.75 | 2257.151
[6 empty] | 2.389111 | 2067 | 2256.332
[6 empty] | 2.414716 | 2066.5 | 2255.787
[6 empty] | 2.440772 | 2065.5 | 2254.695
[6 empty] | 2.463863 | 2064.75 | 2253.876
[6 empty] | 2.489083 | 2063.75 | 2252.785
[6 empty] | 2.511481 | 2062.75 | 2251.693
[6 empty] | 2.539405 | 2061.68335 | 2250.529
[6 empty] | 2.567179 | 2060.5 | 2249.237
[6 empty] | 2.593509 | 2059.217 | 2247.836
[6 empty] | 2.618235 | 2008.65135 | 2192.639
[6 empty] | 2.639329 | 1595.55 | 1741.699