## Sheet1
Strain-1 | Force-1 | Stress-1 | Strain-2 | Force-2 | Stress-2 | Strain-3 | Force-3 | Stress-3 | Strain-4 | Force-4 | Stress-4 | Strain-5 | Force-5 | Stress-5
0.050706 | 76.5 | 105.6888 | 0.045395 | 79.25 | 109.4881 | 0.001219 | 106 | 146.4447 | 0.000156 | 70.75 | 97.7449 | 0.015362 | 67 | 92.56407
0.055481 | 76.75 | 106.0342 | 0.052269 | 79.45 | 109.7644 | 0.002034 | 107.25 | 148.1716 | 0.001513 | 73.61667 | 101.7054 | 0.014931 | 67 | 92.56407
0.056014 | 77.41667 | 106.9553 | 0.052006 | 79.75 | 110.1789 | 0.003036 | 108.25 | 149.5531 | 0.003181 | 76.5 | 105.6888 | 0.015849 | 67.5 | 93.25485
0.05703 | 78.5 | 108.4519 | 0.053649 | 81 | 111.9058 | 0.005296 | 109.2167 | 150.8886 | 0.004337 | 79.36667 | 109.6493 | 0.016718 | 68.73333 | 94.95877
0.058432 | 80.25 | 110.8697 | 0.051896 | 82.65002 | 114.1854 | 0.008318 | 110 | 151.9709 | 0.005439 | 82.11665 | 113.4485 | 0.018077 | 70.33333 | 97.16925
0.054738 | 82.5 | 113.9781 | 0.052238 | 84.75002 | 117.0867 | 0.009369 | 110.75 | 153.007 | 0.005427 | 84.56667 | 116.8334 | 0.019719 | 73 | 100.8534
0.061505 | 85 | 117.432 | 0.050943 | 87.10002 | 120.3333 | 0.009554 | 111.75 | 154.3886 | 0.005101 | 86.55 | 119.5734 | 0.022554 | 76.03335 | 105.0441
0.0593 | 87.61667 | 121.0471 | 0.050089 | 89.43335 | 123.5569 | 0.008375 | 112.75 | 155.7701 | 0.004269 | 88.68333 | 122.5208 | 0.025359 | 79.38335 | 109.6723
0.061289 | 90.75 | 125.376 | 0.050701 | 92.30002 | 127.5174 | 0.008982 | 113.9667 | 157.451 | 0.00426 | 90.5 | 125.0306 | 0.027361 | 82.18335 | 113.5407
0.067883 | 93.5 | 129.1752 | 0.052735 | 94.88335 | 131.0864 | 0.009842 | 115 | 158.8786 | 0.005043 | 92.38333 | 127.6325 | 0.02872 | 85.40002 | 117.9847
0.074433 | 96.41667 | 133.2048 | 0.05562 | 97.21668 | 134.31 | 0.010097 | 115.85 | 160.053 | 0.00643 | 94.25 | 130.2114 | 0.030146 | 88 | 121.5767
0.079865 | 98.75 | 136.4284 | 0.057943 | 99.25 | 137.1192 | 0.009829 | 116.75 | 161.2964 | 0.007242 | 96 | 132.6291 | 0.031721 | 90.75 | 125.376
0.074313 | 100.85 | 139.3297 | 0.059546 | 101 | 139.5369 | 0.010041 | 117.5 | 162.3325 | 0.00753 | 97.5 | 134.7014 | 0.033489 | 92.75 | 128.1391
0.070697 | 102.7 | 141.8855 | 0.058947 | 102.5 | 141.6092 | 0.012237 | 118.5 | 163.7141 | 0.007483 | 98.75 | 136.4284 | 0.034953 | 94.81668 | 130.9943
0.072991 | 104.5667 | 144.4644 | 0.061445 | 103.8333 | 143.4513 | 0.013721 | 119.5 | 165.0956 | 0.009216 | 99.91665 | 138.0402 | 0.036012 | 96.30002 | 133.0436
0.077863 | 106.3333 | 146.9052 | 0.061656 | 105.5 | 145.7539 | 0.014292 | 120.55 | 166.5463 | 0.011518 | 100.91665 | 139.4217 | 0.035891 | 97.75 | 135.0468
0.082388 | 108.2 | 149.4841 | 0.063718 | 106.8 | 147.5499 | 0.013246 | 121.5 | 167.8587 | 0.013165 | 102.25 | 141.2638 | 0.036023 | 99 | 136.7738
0.086962 | 109.75 | 151.6255 | 0.065324 | 108 | 149.2078 | 0.014408 | 122.25 | 168.8949 | 0.01214 | 103.25 | 142.6454 | 0.036446 | 100 | 138.1553
0.08879 | 111.3833 | 153.882 | 0.068148 | 109.3167 | 151.0268 | 0.016126 | 123.1167 | 170.0923 | 0.010309 | 104.5 | 144.3723 | 0.037295 | 101.0583 | 139.6175
0.090525 | 112.5 | 155.4247 | 0.071028 | 110.3 | 152.3853 | 0.016612 | 124 | 171.3126 | 0.008575 | 105.5 | 145.7539 | 0.03756 | 102.25 | 141.2638
0.088879 | 114 | 157.4971 | 0.071543 | 111.5 | 154.0432 | 0.01633 | 125 | 172.6942 | 0.008818 | 106.5 | 147.1354 | 0.037842 | 103.25 | 142.6454
0.086924 | 115.3667 | 159.3852 | 0.070818 | 112.75 | 155.7701 | 0.015677 | 126.1333 | 174.2599 | 0.010788 | 107 | 147.8262 | 0.038131 | 104.25 | 144.0269
0.083002 | 116.9333 | 161.5496 | 0.071496 | 113.9 | 157.3589 | 0.01574 | 127.25 | 175.8027 | 0.014132 | 107.75 | 148.8624 | 0.038831 | 105 | 145.0631
0.083255 | 118.35 | 163.5069 | 0.073149 | 115 | 158.8786 | 0.015032 | 128.25 | 177.1842 | 0.017045 | 108.5 | 149.8985 | 0.039444 | 105.95 | 146.3756
0.088663 | 119.83335 | 165.5562 | 0.074136 | 116.28335 | 160.6516 | 0.014708 | 129 | 178.2204 | 0.018186 | 109.25 | 150.9347 | 0.040362 | 106.75 | 147.4808
0.090364 | 121.5 | 167.8587 | 0.074067 | 117.5 | 162.3325 | 0.015711 | 130 | 179.6019 | 0.018557 | 110.15 | 152.1781 | 0.041654 | 107.9 | 149.0696
0.090563 | 123 | 169.9311 | 0.07361 | 118.5 | 163.7141 | 0.016377 | 131 | 180.9835 | 0.018525 | 110.8667 | 153.1682 | 0.042535 | 108.75 | 150.2439
0.088829 | 124.4167 | 171.8883 | 0.07746 | 119.5 | 165.0956 | 0.016248 | 131.9667 | 182.319 | 0.018962 | 111.55 | 154.1123 | 0.04343 | 109.5 | 151.2801
0.089363 | 125.7667 | 173.7534 | 0.074109 | 120.43335 | 166.3851 | 0.015913 | 132.8 | 183.4703 | 0.019347 | 112.25 | 155.0794 | 0.043827 | 110.25 | 152.3163
0.087811 | 127.25 | 175.8027 | 0.072549 | 121.25 | 167.5133 | 0.01708 | 135 | 186.5097 | 0.018614 | 113 | 156.1155 | 0.044528 | 111.2167 | 153.6518
0.087278 | 128.75 | 177.875 | 0.068956 | 122.25 | 168.8949 | 0.018685 | 140.55 | 194.1773 | 0.017173 | 113.5 | 156.8063 | 0.044379 | 112.1333 | 154.9182
0.090226 | 130.25 | 179.9473 | 0.07158 | 123.25 | 170.2764 | 0.02397 | 150.0667 | 207.3251 | 0.015796 | 114 | 157.4971 | 0.044312 | 113.05 | 156.1846
0.095461 | 131.8833 | 182.2039 | 0.07256 | 124.3333 | 171.7731 | 0.030446 | 160.0834 | 221.1638 | 0.016424 | 115 | 158.8786 | 0.044186 | 114.25 | 157.8425
0.09862 | 133.25 | 184.092 | 0.076512 | 125.25 | 173.0396 | 0.037836 | 170.45005 | 235.4858 | 0.018426 | 115.75 | 159.9148 | 0.044941 | 115.25 | 159.224
0.098869 | 134.75 | 186.1643 | 0.07826 | 126.25 | 174.4211 | 0.041974 | 178.5 | 246.6073 | 0.020492 | 116.5 | 160.951 | 0.046224 | 116 | 160.2602
0.096746 | 136.25 | 188.2366 | 0.077623 | 127 | 175.4573 | 0.046269 | 185.25 | 255.9328 | 0.021221 | 117 | 161.6417 | 0.047362 | 116.75 | 161.2964
0.093159 | 137.75 | 190.309 | 0.075546 | 128 | 176.8388 | 0.051308 | 191.80005 | 264.982 | 0.020638 | 117.5 | 162.3325 | 0.048517 | 117.5 | 162.3325
0.092862 | 139.0333 | 192.082 | 0.076746 | 129 | 178.2204 | 0.05733 | 198.4834 | 274.2154 | 0.020156 | 118.2167 | 163.3226 | 0.049194 | 118.25 | 163.3687
0.096152 | 140.65 | 194.3155 | 0.080912 | 130.1167 | 179.7631 | 0.062871 | 204.4 | 282.3895 | 0.020175 | 118.75 | 164.0595 | 0.050149 | 119.25 | 164.7502
0.099822 | 142 | 196.1806 | 0.083809 | 131 | 180.9835 | 0.067937 | 211.2333 | 291.8301 | 0.02084 | 119.5 | 165.0956 | 0.050606 | 120.25 | 166.1318
0.103218 | 143.55 | 198.322 | 0.085251 | 131.75 | 182.0197 | 0.072782 | 217.25 | 300.1425 | 0.020614 | 120.25 | 166.1318 | 0.051276 | 121 | 167.168
0.101689 | 145 | 200.3252 | 0.082968 | 132.5 | 183.0558 | 0.076365 | 224 | 309.4679 | 0.02046 | 121 | 167.168 | 0.051621 | 121.75 | 168.2041
0.107215 | 146.5 | 202.3976 | 0.081363 | 133.25 | 184.092 | 0.080045 | 229.6334 | 317.2507 | 0.020176 | 121.75 | 168.2041 | 0.052116 | 122.75 | 169.5857
0.110797 | 147.8667 | 204.2857 | 0.082429 | 134.33335 | 185.5887 | 0.083973 | 236.25 | 326.392 | 0.020575 | 122.5 | 169.2403 | 0.052583 | 123.5 | 170.6218
0.116773 | 149.4 | 206.4041 | 0.085032 | 135.45 | 187.1314 | 0.088225 | 241.9167 | 334.2208 | 0.021123 | 124 | 171.3126 | 0.053884 | 124.33335 | 171.7732
0.114925 | 151 | 208.6146 | 0.085102 | 136.25 | 188.2366 | 0.091404 | 247.9834 | 342.6022 | 0.021618 | 125.4167 | 173.2698 | 0.054479 | 125.1833 | 172.9475
0.114085 | 152.5833 | 210.802 | 0.081982 | 137 | 189.2728 | 0.093277 | 254.1167 | 351.0757 | 0.024311 | 130.2 | 179.8782 | 0.055269 | 126 | 174.0757
0.115302 | 154.1667 | 212.9895 | 0.079287 | 137.75 | 190.309 | 0.095915 | 260.50005 | 359.8947 | 0.029431 | 138.75 | 191.6905 | 0.055183 | 127 | 175.4573
0.111975 | 155.7667 | 215.2 | 0.080282 | 139 | 192.0359 | 0.099205 | 266.5167 | 368.207 | 0.036314 | 147.85 | 204.2627 | 0.055592 | 127.75 | 176.4934
0.108944 | 158 | 218.2854 | 0.086022 | 140.5 | 194.1082 | 0.104334 | 272.8 | 376.8877 | 0.041826 | 155.3 | 214.5552 | 0.055687 | 128.75 | 177.875
0.107496 | 164.6 | 227.4037 | 0.092564 | 146.20005 | 201.9832 | 0.108993 | 278.4167 | 384.6475 | 0.04467 | 158.7833 | 219.3676 | 0.055976 | 131.33335 | 181.444
0.117495 | 174.25 | 240.7357 | 0.100171 | 154.3333 | 213.2197 | 0.11367 | 284.75 | 393.3973 | 0.045647 | 160.25 | 221.3939 | 0.058406 | 137.90005 | 190.5163
0.13068 | 188.1 | 259.8702 | 0.107298 | 166 | 229.3379 | 0.117511 | 290.9833 | 402.009 | 0.044619 | 160.5 | 221.7393 | 0.062954 | 146.4 | 202.2594
0.14084 | 201.625 | 278.5557 | 0.116129 | 176 | 243.1534 | 0.120981 | 297.0167 | 410.3444 | 0.043249 | 162.3833 | 224.3412 | 0.06764 | 153.2167 | 211.677
0.14635 | 212.1667 | 293.1196 | 0.120795 | 185.2 | 255.8637 | 0.124728 | 302.6167 | 418.0811 | 0.043761 | 166.6167 | 230.1898 | 0.070417 | 157.25 | 217.2493
0.157805 | 222.65 | 307.6028 | 0.122031 | 192.75 | 266.2944 | 0.127929 | 309.075025 | 427.0036 | 0.047298 | 174.05 | 240.4594 | 0.071423 | 159.9167 | 220.9334
0.171108 | 232.3667 | 321.0269 | 0.125063 | 199.5 | 275.6199 | 0.131472 | 315.25 | 435.5347 | 0.051842 | 181 | 250.0612 | 0.073886 | 163.5 | 225.884
0.182325 | 241.95 | 334.2668 | 0.129071 | 205.2334 | 283.5408 | 0.135514 | 321.80005 | 444.5839 | 0.055662 | 187.6833 | 259.2945 | 0.076422 | 168.1334 | 232.2852
0.184913 | 251.8 | 347.8751 | 0.135343 | 211.4 | 292.0604 | 0.140846 | 327.3 | 452.1824 | 0.059012 | 193.2 | 266.9161 | 0.079426 | 173.2 | 239.2851
0.185635 | 261.2 | 360.8617 | 0.138834 | 216.65005 | 299.3136 | 0.145376 | 333.8333 | 461.2086 | 0.062513 | 199.1 | 275.0673 | 0.081537 | 178.15 | 246.1238
0.191992 | 271.0667 | 374.4931 | 0.143598 | 223 | 308.0864 | 0.149448 | 339.5 | 469.0374 | 0.066396 | 205.1 | 283.3565 | 0.084563 | 183.7834 | 253.9065
0.196665 | 280.4667 | 387.4797 | 0.149198 | 228.3667 | 315.5008 | 0.153069 | 345.8167 | 477.7642 | 0.07076 | 210.84995 | 291.3004 | 0.087792 | 189.25 | 261.459
0.207551 | 290.05 | 400.7195 | 0.153979 | 234.45005 | 323.9052 | 0.157685 | 352.3 | 486.7213 | 0.075174 | 216.84995 | 299.5898 | 0.091828 | 196 | 270.7845
0.21723 | 299.5833 | 413.8904 | 0.157341 | 239.7667 | 331.2504 | 0.161944 | 358.55 | 495.356 | 0.078709 | 223 | 308.0864 | 0.096468 | 202.3334 | 279.5343
0.222825 | 309.6167 | 427.7519 | 0.157198 | 245.7 | 339.4477 | 0.165925 | 364.4833 | 503.5532 | 0.081481 | 228.3667 | 315.5007 | 0.101761 | 209.05 | 288.8137
0.229502 | 319.5 | 441.4063 | 0.160946 | 251.25 | 347.1153 | 0.170201 | 370.68335 | 512.1188 | 0.084946 | 234 | 323.2835 | 0.107096 | 215 | 297.034
0.229783 | 329.2333 | 454.8534 | 0.162943 | 257 | 355.0592 | 0.175195 | 376.80005 | 520.5694 | 0.088612 | 239.4 | 330.7439 | 0.112298 | 221.80005 | 306.4286
0.237214 | 338.9833 | 468.3236 | 0.170597 | 263 | 363.3486 | 0.179752 | 383.5 | 529.8257 | 0.091977 | 245 | 338.4806 | 0.117499 | 228.95005 | 316.3067
0.237653 | 348.3833 | 481.3102 | 0.170291 | 269.2667 | 372.0063 | 0.184457 | 389.65 | 538.3223 | 0.095253 | 250.35 | 345.8719 | 0.122668 | 235.95005 | 325.9776
0.248145 | 358.4 | 495.1487 | 0.177592 | 274.9333 | 379.8351 | 0.188954 | 395.7 | 546.6807 | 0.099404 | 256.25 | 354.023 | 0.12764 | 241.70005 | 333.9215
0.25746 | 368.9333 | 509.7011 | 0.179314 | 281.05 | 388.2856 | 0.193682 | 402.0167 | 555.4075 | 0.10347 | 260.9167 | 360.4703 | 0.132245 | 248.5334 | 343.3621
0.268511 | 379.2 | 523.885 | 0.187411 | 286.75 | 396.1604 | 0.197711 | 408 | 563.6738 | 0.107116 | 266.6833 | 368.4372 | 0.136537 | 254 | 350.9145
0.270764 | 388.6833 | 536.9868 | 0.19285 | 293 | 404.7951 | 0.20132 | 415 | 573.3446 | 0.110179 | 272.25 | 376.1279 | 0.140493 | 260.5 | 359.8946
0.273846 | 399 | 551.2398 | 0.198777 | 298.7 | 412.67 | 0.204361 | 421.350025 | 582.1175 | 0.113464 | 277.5 | 383.381 | 0.144809 | 266.4334 | 368.0919
0.282802 | 409 | 565.0553 | 0.203882 | 304.9833 | 421.3507 | 0.2077 | 427.80005 | 591.0286 | 0.116509 | 282.8167 | 390.7263 | 0.149212 | 272.7667 | 376.8417
0.294559 | 419.25 | 579.2162 | 0.206587 | 310.85 | 429.4559 | 0.211219 | 434.2 | 599.8705 | 0.119022 | 288.2333 | 398.2097 | 0.153339 | 278.05005 | 384.141
0.305442 | 429.3 | 593.1008 | 0.210578 | 316.900025 | 437.8143 | 0.214903 | 440.5167 | 608.5973 | 0.121348 | 293.3833 | 405.3247 | 0.15671 | 284.4334 | 392.9599
0.308555 | 439.95 | 607.8144 | 0.213919 | 323.3 | 446.6562 | 0.218397 | 446.9833 | 617.5313 | 0.124502 | 298.7667 | 412.7621 | 0.160046 | 290.75 | 401.6866
0.317927 | 449.6667 | 621.2385 | 0.218159 | 329.8167 | 455.6593 | 0.222119 | 453.5 | 626.5344 | 0.128111 | 303.75 | 419.6468 | 0.164124 | 297.2 | 410.5976
0.328461 | 460.3333 | 635.975 | 0.222709 | 335.40005 | 463.3731 | 0.225735 | 459.70005 | 635.1001 | 0.1319 | 309.75 | 427.9361 | 0.16841 | 303.05 | 418.6797
0.333465 | 470.75 | 650.3662 | 0.224268 | 341.325025 | 471.5587 | 0.229728 | 466.40005 | 644.3565 | 0.135498 | 314.6333 | 434.6827 | 0.173015 | 309.05005 | 426.9691
0.333649 | 481.85 | 665.7015 | 0.230858 | 347.45 | 480.0207 | 0.233681 | 472.35 | 652.5767 | 0.139594 | 320.25 | 442.4425 | 0.176981 | 314.85 | 434.9821
0.334173 | 491.8167 | 679.471 | 0.235353 | 354 | 489.0699 | 0.239176 | 479.25 | 662.1094 | 0.144032 | 325 | 449.0048 | 0.181516 | 320.7833 | 443.1793
0.342255 | 502.9667 | 694.8753 | 0.245177 | 360.20005 | 497.6356 | 0.244573 | 485.75 | 671.0895 | 0.147836 | 330.5 | 456.6034 | 0.185642 | 326.8167 | 451.5147
0.350802 | 513 | 708.7369 | 0.248523 | 366.25005 | 505.994 | 0.249503 | 492.65005 | 680.6223 | 0.151701 | 336 | 464.2019 | 0.190632 | 333.25 | 460.4026
0.359257 | 523.9167 | 723.8188 | 0.252311 | 372.7833 | 515.0201 | 0.254517 | 498.7167 | 689.0037 | 0.155287 | 341.6333 | 471.9847 | 0.195722 | 339.2833 | 468.738
0.365817 | 534.9167 | 739.0159 | 0.255682 | 378.55005 | 522.9871 | 0.258337 | 505.95 | 698.9969 | 0.159172 | 346.3833 | 478.547 | 0.200813 | 345.1167 | 476.7971
0.377376 | 546.25 | 754.6735 | 0.25746 | 385.25 | 532.2434 | 0.262951 | 512.25 | 707.7007 | 0.162824 | 352.2166 | 486.6061 | 0.205648 | 350.95 | 484.8561
0.38216 | 556.8333 | 769.2949 | 0.262374 | 391.7834 | 541.2696 | 0.265856 | 518.7833 | 716.7268 | 0.166435 | 357.1 | 493.3527 | 0.209985 | 356.9834 | 493.1916
0.387142 | 567.7333 | 784.3539 | 0.264322 | 398.40005 | 550.4109 | 0.270037 | 525.6 | 726.1444 | 0.169608 | 362.75 | 501.1585 | 0.214857 | 363 | 501.5039
0.387324 | 578.0833 | 798.653 | 0.269227 | 404.1834 | 558.4009 | 0.274018 | 532.3333 | 735.4469 | 0.172505 | 367.9 | 508.2734 | 0.219087 | 369.0667 | 509.8853
0.394766 | 590 | 815.1165 | 0.273737 | 410.6 | 567.2658 | 0.279436 | 538.60005 | 744.1047 | 0.175184 | 373.3 | 515.7339 | 0.222933 | 374.65005 | 517.599
0.403954 | 600.6667 | 829.853 | 0.279408 | 416.85 | 575.9005 | 0.28435 | 545.65005 | 753.8446 | 0.178708 | 378.6833 | 523.1712 | 0.225956 | 381.2667 | 526.7402
0.418033 | 612.2 | 845.7869 | 0.283062 | 423.9 | 585.6405 | 0.289394 | 552.15 | 762.8247 | 0.181856 | 384.25 | 530.8618 | 0.230104 | 386.4 | 533.8322
0.427473 | 622.6667 | 860.2472 | 0.288755 | 429.75005 | 593.7226 | 0.293541 | 559.25 | 772.6337 | 0.185647 | 389.75 | 538.4604 | 0.234305 | 393 | 542.9505
0.434866 | 634.4 | 876.4574 | 0.296766 | 436.65 | 603.2553 | 0.298003 | 565.5 | 781.2684 | 0.189063 | 395.65 | 546.6116 | 0.239154 | 399.1 | 551.3779
0.436628 | 645 | 891.1019 | 0.304944 | 442.70005 | 611.6137 | 0.302302 | 572.75005 | 791.2847 | 0.192801 | 400.55 | 553.3812 | 0.243364 | 405.3 | 559.9436
0.443315 | 656.25 | 906.6444 | 0.307936 | 449.45 | 620.9391 | 0.307583 | 578.85005 | 799.7122 | 0.196275 | 406.25 | 561.256 | 0.247452 | 410.6167 | 567.2888
0.452196 | 667.4167 | 922.0717 | 0.30963 | 455.95005 | 629.9193 | 0.312076 | 586.0167 | 809.6133 | 0.199966 | 411.45 | 568.4401 | 0.251578 | 417.0667 | 576.1998
0.459962 | 679.35 | 938.5583 | 0.310237 | 462.5 | 638.9684 | 0.316962 | 593.25 | 819.6065 | 0.204058 | 416.6333 | 575.6012 | 0.25616 | 423.00005 | 584.3971
0.468544 | 690.0833 | 953.3869 | 0.313729 | 468.4834 | 647.2348 | 0.32115 | 600.25005 | 829.2775 | 0.207988 | 422.4667 | 583.6602 | 0.261187 | 429.75 | 593.7225
0.476395 | 701.8333 | 969.6202 | 0.319501 | 475.2 | 656.5141 | 0.326427 | 606.7 | 838.1884 | 0.21162 | 428.0167 | 591.3278 | 0.26548 | 435.35 | 601.4593
0.488328 | 713.0833 | 985.1627 | 0.324655 | 481.15005 | 664.7345 | 0.331494 | 613.8167 | 848.0205 | 0.21497 | 433.1666 | 598.4428 | 0.269269 | 441.8 | 610.3703
0.497074 | 725.25 | 1001.972 | 0.331972 | 488.25 | 674.5434 | 0.336912 | 620.10005 | 856.7013 | 0.2185 | 439.1333 | 606.6861 | 0.273315 | 447.30005 | 617.9689
0.506157 | 736.25 | 1017.169 | 0.335908 | 494.6167 | 683.3393 | 0.341616 | 627.25 | 866.5793 | 0.222475 | 444.1 | 613.5478 | 0.277804 | 453.9 | 627.0871
0.515525 | 747.8333 | 1033.172 | 0.343869 | 501.70005 | 693.1254 | 0.346231 | 634.25 | 876.2502 | 0.226256 | 450 | 621.699 | 0.28248 | 460.1167 | 635.6757
0.525566 | 758.5833 | 1048.023 | 0.347772 | 507.8334 | 701.5989 | 0.350811 | 641.3 | 885.9901 | 0.230218 | 455.5 | 629.2975 | 0.286418 | 466.5 | 644.4946
0.535867 | 770.5833 | 1064.602 | 0.351637 | 514.75005 | 711.1546 | 0.355931 | 647.85 | 895.0393 | 0.233791 | 460.8 | 636.6198 | 0.290456 | 472.2 | 652.3695
0.539935 | 782.4167 | 1080.95 | 0.353525 | 521.05005 | 719.8584 | 0.361243 | 654.95 | 904.8484 | 0.237405 | 466.45 | 644.4255 | 0.294568 | 478.5 | 661.0733
0.547591 | 794.4167 | 1097.529 | 0.356864 | 528 | 729.4602 | 0.367311 | 661.75 | 914.2429 | 0.240748 | 471.7667 | 651.7708 | 0.298024 | 484.3167 | 669.1093
0.55378 | 805.2833 | 1112.542 | 0.36134 | 535.20005 | 739.4074 | 0.372875 | 669.5 | 924.95 | 0.2443 | 477.75 | 660.0371 | 0.301943 | 490.75 | 677.9973
0.563441 | 817.4167 | 1129.305 | 0.366338 | 541.65005 | 748.3184 | 0.377813 | 675.90005 | 933.792 | 0.247911 | 483.25 | 667.6356 | 0.30593 | 497 | 686.632
0.570699 | 828.0833 | 1144.041 | 0.370179 | 547.85 | 756.884 | 0.382555 | 683.35005 | 944.0845 | 0.252015 | 488.8166 | 675.3262 | 0.310732 | 503.30005 | 695.3359
0.577631 | 840.5 | 1161.196 | 0.374301 | 555.05 | 766.8312 | 0.387159 | 689.85 | 953.0646 | 0.256019 | 494.1667 | 682.7176 | 0.315343 | 509.2 | 703.487
0.587828 | 852 | 1177.083 | 0.378811 | 561.25 | 775.3968 | 0.390262 | 697.1 | 963.0808 | 0.26045 | 499.8 | 690.5004 | 0.32017 | 515.55 | 712.2598
0.597645 | 864.25 | 1194.007 | 0.384443 | 568.1834 | 784.9756 | 0.392463 | 704.4667 | 973.2583 | 0.264434 | 505.75 | 698.7206 | 0.325566 | 522 | 721.1708
0.606954 | 875.1667 | 1209.089 | 0.391234 | 574.4167 | 793.5873 | 0.395845 | 711.5 | 982.9752 | 0.268522 | 511.5 | 706.6645 | 0.330592 | 528.25 | 729.8055
0.616979 | 887.3333 | 1225.898 | 0.398849 | 581.0167 | 802.7055 | 0.401474 | 717.9834 | 991.9323 | 0.272838 | 517.4833 | 714.9308 | 0.335787 | 534.95 | 739.062
0.623983 | 899 | 1242.016 | 0.405223 | 587.45005 | 811.5936 | 0.406784 | 725.4 | 1002.179 | 0.277126 | 522.95 | 722.4833 | 0.339973 | 541.1334 | 747.6046
0.634289 | 911.8333 | 1259.746 | 0.407411 | 594.25005 | 820.9881 | 0.412701 | 732 | 1011.297 | 0.281222 | 528.15 | 729.6674 | 0.34431 | 547.00005 | 755.7097
0.640266 | 922.9167 | 1275.059 | 0.407751 | 601.35 | 830.7971 | 0.417689 | 739.5 | 1021.659 | 0.28488 | 534.0333 | 737.7955 | 0.348548 | 553.25 | 764.3444
0.650075 | 935 | 1291.752 | 0.412662 | 608.15 | 840.1917 | 0.423415 | 746.75 | 1031.675 | 0.2888 | 539.5 | 745.348 | 0.353861 | 559.5 | 772.9791
0.658028 | 946 | 1306.949 | 0.419665 | 614.2334 | 848.5962 | 0.428163 | 754.1333 | 1041.875 | 0.29316 | 545.75 | 753.9827 | 0.358629 | 566.3667 | 782.4658
0.665864 | 958.0833 | 1323.643 | 0.426378 | 621.05 | 858.0137 | 0.433437 | 761.2 | 1051.638 | 0.297315 | 550.75 | 760.8905 | 0.363048 | 572.55 | 791.0084
0.675097 | 970.25 | 1340.452 | 0.428865 | 627.40005 | 866.7866 | 0.438455 | 768.6 | 1061.862 | 0.301286 | 556.5833 | 768.9495 | 0.367251 | 578.725025 | 799.5395
0.683146 | 982.5 | 1357.376 | 0.432353 | 634.5 | 876.5956 | 0.443507 | 775.25 | 1071.049 | 0.304785 | 562 | 776.433 | 0.371219 | 584.75 | 807.8633
0.692598 | 993.5333 | 1372.619 | 0.437815 | 641.25005 | 885.9211 | 0.448704 | 782.5 | 1081.065 | 0.308232 | 567.7 | 784.3078 | 0.375288 | 591.300025 | 816.9125
0.702389 | 1005.5 | 1389.152 | 0.445043 | 648.2 | 895.5229 | 0.453324 | 789.80005 | 1091.151 | 0.311729 | 573.3333 | 792.0906 | 0.378643 | 597.5834 | 825.5933
0.716711 | 1016.417 | 1404.234 | 0.450179 | 654.65005 | 904.434 | 0.457536 | 797.35005 | 1101.582 | 0.315501 | 579.3166 | 800.3568 | 0.382613 | 603.625 | 833.9401
0.73021 | 1029.5 | 1422.309 | 0.453159 | 661.70005 | 914.1739 | 0.462042 | 804.25 | 1111.114 | 0.319225 | 584.9 | 808.0705 | 0.386512 | 609.95 | 842.6785
0.743864 | 1041.25 | 1438.542 | 0.455898 | 668.75 | 923.9138 | 0.467932 | 811.55005 | 1121.2 | 0.322995 | 590.55 | 815.8763 | 0.390039 | 616.2 | 851.3132
0.750138 | 1053.333 | 1455.236 | 0.460841 | 675.75 | 933.5847 | 0.473909 | 818.5 | 1130.801 | 0.32674 | 596.15 | 823.613 | 0.394406 | 622.95 | 860.6386
0.756977 | 1064.183 | 1470.226 | 0.466841 | 682.75005 | 943.2556 | 0.480004 | 826.5 | 1141.854 | 0.330703 | 602 | 831.6951 | 0.398335 | 629.4667 | 869.6418
0.759761 | 1076 | 1486.551 | 0.472065 | 690.35005 | 953.7554 | 0.486766 | 833.1 | 1150.972 | 0.334295 | 607.85 | 839.7772 | 0.40423 | 635.8 | 878.3916
0.766473 | 1087.5 | 1502.439 | 0.475325 | 697.15 | 963.1499 | 0.493472 | 840.85005 | 1161.679 | 0.337662 | 613.9333 | 848.1816 | 0.410358 | 642.03335 | 887.0033
0.774965 | 1099 | 1518.327 | 0.481329 | 704.75 | 973.6497 | 0.499891 | 847.35 | 1170.659 | 0.341548 | 618.8333 | 854.9512 | 0.416269 | 648.5167 | 895.9604
0.785026 | 1110.833 | 1534.676 | 0.486471 | 712 | 983.666 | 0.503816 | 854.75 | 1180.883 | 0.345991 | 625.05 | 863.5399 | 0.419326 | 655.25 | 905.2628
0.790589 | 1122.917 | 1551.369 | 0.49318 | 720.25 | 995.0638 | 0.507465 | 862.5 | 1191.59 | 0.350474 | 630.5 | 871.0694 | 0.420491 | 661.75 | 914.2429
0.798364 | 1133.833 | 1566.451 | 0.49768 | 727.25005 | 1004.735 | 0.510801 | 869.85 | 1201.744 | 0.354853 | 636.7166 | 879.658 | 0.423331 | 667.800025 | 922.6013
0.809152 | 1146 | 1583.26 | 0.502011 | 734.75005 | 1015.096 | 0.514741 | 876.6 | 1211.07 | 0.358735 | 642.1 | 887.0954 | 0.429178 | 674.4834 | 931.8347
0.825188 | 1156.5 | 1597.766 | 0.507605 | 741.65 | 1024.629 | 0.515296 | 884.50005 | 1221.984 | 0.362827 | 648.05 | 895.3156 | 0.436567 | 680.05005 | 939.5254
0.8369 | 1168.75 | 1614.69 | 0.512869 | 749.25 | 1035.129 | 0.519716 | 891.2 | 1231.24 | 0.36681 | 653.35 | 902.6379 | 0.442996 | 686.6167 | 948.5976
0.847525 | 1179.5 | 1629.542 | 0.518845 | 756.90005 | 1045.698 | 0.525666 | 899 | 1242.016 | 0.370803 | 659.3 | 910.8581 | 0.447766 | 693.25 | 957.7618
0.857642 | 1191.333 | 1645.891 | 0.523458 | 764.7 | 1056.474 | 0.535568 | 905.9667 | 1251.641 | 0.374407 | 665.25 | 919.0783 | 0.451333 | 700.2167 | 967.3867
0.867243 | 1202.667 | 1661.548 | 0.529509 | 771.5 | 1065.868 | 0.541784 | 913.45005 | 1261.98 | 0.378235 | 670.9333 | 926.9302 | 0.455405 | 706.2 | 975.653
0.875795 | 1213.583 | 1676.63 | 0.5349 | 779.25005 | 1076.575 | 0.546743 | 920.60005 | 1271.858 | 0.382744 | 676.69995 | 934.8971 | 0.459758 | 712.70005 | 984.6331
0.884984 | 1225.05 | 1692.472 | 0.540929 | 786.20005 | 1086.177 | 0.553102 | 928.7 | 1283.049 | 0.38791 | 682.6166 | 943.0713 | 0.464582 | 718.65 | 992.8533
0.893919 | 1236.667 | 1708.521 | 0.544935 | 794 | 1096.953 | 0.55835 | 935.75 | 1292.789 | 0.393058 | 688.35 | 950.9922 | 0.467648 | 725.6334 | 1002.501
0.901928 | 1246.6 | 1722.244 | 0.552873 | 801.3875375 | 1107.16 | 0.564708 | 944 | 1304.186 | 0.397738 | 694.4 | 959.3506 | 0.471334 | 732.35005 | 1011.781
0.911543 | 1258.317 | 1738.432 | 0.559919 | 809.50005 | 1118.367 | 0.569031 | 950.75005 | 1313.512 | 0.401936 | 700.5 | 967.7781 | 0.476515 | 738.80005 | 1020.692
0.924213 | 1268.75 | 1752.846 | 0.5672 | 816.3 | 1127.762 | 0.574752 | 958.25 | 1323.873 | 0.406191 | 706.3833 | 975.9062 | 0.482989 | 745.45005 | 1029.879
0.935906 | 1280 | 1768.388 | 0.571086 | 823.85 | 1138.193 | 0.578731 | 965.05005 | 1333.268 | 0.410796 | 712.15 | 983.8732 | 0.489368 | 751.9167 | 1038.813
0.946258 | 1290.75 | 1783.24 | 0.574027 | 831.25 | 1148.416 | 0.581858 | 972.8 | 1343.975 | 0.415238 | 717.7833 | 991.656 | 0.49451 | 758.3833 | 1047.747
0.953432 | 1301.967 | 1798.736 | 0.577463 | 839.25 | 1159.469 | 0.585722 | 980.00005 | 1353.922 | 0.418972 | 723.3333 | 999.3236 | 0.49925 | 765.25 | 1057.234
0.96502 | 1312.317 | 1813.035 | 0.582549 | 846.6 | 1169.623 | 0.590477 | 987.5 | 1364.284 | 0.422789 | 729.25 | 1007.498 | 0.503416 | 771.75 | 1066.214
0.980476 | 1322.817 | 1827.542 | 0.590845 | 854.65 | 1180.745 | 0.596517 | 994.60005 | 1374.093 | 0.426597 | 735.05 | 1015.511 | 0.507531 | 778.25005 | 1075.194
0.998342 | 1333 | 1841.611 | 0.600471 | 861.45005 | 1190.139 | 0.601341 | 1002.00005 | 1384.317 | 0.430053 | 741.5333 | 1024.468 | 0.512068 | 784.3834 | 1083.667
1.011338 | 1343.983 | 1856.785 | 0.605704 | 869.20005 | 1200.846 | 0.60712 | 1008.95 | 1393.918 | 0.433037 | 746.7 | 1031.606 | 0.516245 | 791.25005 | 1093.154
1.02235 | 1353.583 | 1870.048 | 0.609008 | 877.05 | 1211.691 | 0.613514 | 1016.6 | 1404.487 | 0.436652 | 752.69995 | 1039.895 | 0.519663 | 797.75 | 1102.134
1.028805 | 1363.967 | 1884.393 | 0.61111 | 884.90005 | 1222.537 | 0.619792 | 1024.1 | 1414.849 | 0.440804 | 758.5 | 1047.908 | 0.523264 | 804.25 | 1111.114
1.037909 | 1373.433 | 1897.471 | 0.61869 | 892.15 | 1232.553 | 0.626004 | 1031.70005 | 1425.349 | 0.445085 | 765 | 1056.888 | 0.52774 | 810.3667 | 1119.565
1.045719 | 1383.65 | 1911.586 | 0.628428 | 899.9 | 1243.26 | 0.631995 | 1038.65005 | 1434.95 | 0.449201 | 770.6167 | 1064.648 | 0.532682 | 817.2333 | 1129.051
1.062297 | 1393.417 | 1925.079 | 0.637857 | 906.75 | 1252.723 | 0.638438 | 1046.2 | 1445.381 | 0.453175 | 776.6333 | 1072.96 | 0.536768 | 822.95 | 1136.949
1.073613 | 1402.783 | 1938.02 | 0.642915 | 914.75 | 1263.776 | 0.644796 | 1053.5 | 1455.466 | 0.457538 | 782.0167 | 1080.398 | 0.54083 | 830.0667 | 1146.781
1.083696 | 1412.283 | 1951.145 | 0.648423 | 922.20005 | 1274.069 | 0.651415 | 1061 | 1465.828 | 0.46256 | 787.9833 | 1088.641 | 0.545974 | 836.75 | 1156.015
1.092665 | 1421.625 | 1964.051 | 0.654502 | 930 | 1284.845 | 0.658674 | 1068.55 | 1476.259 | 0.467649 | 794.19995 | 1097.23 | 0.551581 | 844.25 | 1166.376
1.105493 | 1430.9 | 1976.865 | 0.659208 | 937.00005 | 1294.516 | 0.664158 | 1076.3 | 1486.966 | 0.472433 | 800.3083 | 1105.669 | 0.55788 | 850.20005 | 1174.597
1.120252 | 1440.5 | 1990.128 | 0.662107 | 944.85 | 1305.361 | 0.669528 | 1083.15 | 1496.429 | 0.47702 | 805.9667 | 1113.486 | 0.564139 | 856.60005 | 1183.439
1.13642 | 1449.433 | 2002.469 | 0.664471 | 952.25 | 1315.584 | 0.67342 | 1090.525025 | 1506.618 | 0.481598 | 812 | 1121.821 | 0.571106 | 863.25 | 1192.626
1.149987 | 1458.025 | 2014.339 | 0.672378 | 959.75 | 1325.946 | 0.678519 | 1097.75 | 1516.6 | 0.485865 | 818.14995 | 1130.318 | 0.577476 | 870.1 | 1202.09
1.161514 | 1467.05 | 2026.808 | 0.677545 | 967.3 | 1336.377 | 0.684537 | 1105.75 | 1527.653 | 0.489818 | 824.25 | 1138.745 | 0.583106 | 876.45005 | 1210.862
1.169512 | 1474.9 | 2037.653 | 0.684227 | 975.1 | 1347.153 | 0.691299 | 1112.6 | 1537.116 | 0.494057 | 830.19995 | 1146.966 | 0.587588 | 883.35 | 1220.395
1.183759 | 1483.75 | 2049.88 | 0.690593 | 982.15005 | 1356.893 | 0.697545 | 1120.1 | 1547.478 | 0.498505 | 836.2 | 1155.255 | 0.591255 | 889.2 | 1228.477
1.202977 | 1492.25 | 2061.623 | 0.698048 | 989.9 | 1367.6 | 0.702448 | 1127.25005 | 1557.356 | 0.50307 | 841.8166 | 1163.015 | 0.595165 | 896.25005 | 1238.217
1.226151 | 1500.8 | 2073.435 | 0.702719 | 997.25 | 1377.754 | 0.708456 | 1134.5 | 1567.372 | 0.507377 | 847.85 | 1171.35 | 0.599523 | 902.5 | 1246.852
1.24496 | 1508.4 | 2083.935 | 0.70726 | 1005.5 | 1389.152 | 0.713766 | 1142.30005 | 1578.148 | 0.51164 | 853.75 | 1179.501 | 0.604444 | 909.75 | 1256.868
1.253997 | 1516.4 | 2094.987 | 0.71077 | 1012.5 | 1398.823 | 0.719416 | 1149.375 | 1587.923 | 0.515949 | 859.75 | 1187.79 | 0.609613 | 916.2667 | 1265.871
1.259512 | 1524.25 | 2105.833 | 0.718038 | 1020.35005 | 1409.668 | 0.725236 | 1156.55 | 1597.835 | 0.520738 | 865.64995 | 1195.942 | 0.615774 | 923.15005 | 1275.381
1.270399 | 1531.75 | 2116.194 | 0.725499 | 1027.25 | 1419.201 | 0.731636 | 1163.825025 | 1607.886 | 0.525949 | 872.35 | 1205.198 | 0.622233 | 929.00005 | 1283.463
1.287655 | 1539.45005 | 2126.832 | 0.740391 | 1034.675 | 1429.459 | 0.737354 | 1170.95005 | 1617.73 | 0.530616 | 877.74995 | 1212.658 | 0.628275 | 935.80005 | 1292.858
1.303148 | 1547 | 2137.263 | 0.749205 | 1042.45 | 1440.2 | 0.742996 | 1178.5 | 1628.161 | 0.535057 | 883.99995 | 1221.293 | 0.633527 | 942.5 | 1302.114
1.321475 | 1553.35005 | 2146.036 | 0.757922 | 1049.95 | 1450.562 | 0.750285 | 1185.60005 | 1637.97 | 0.539403 | 889.75 | 1229.237 | 0.639029 | 949.75005 | 1312.13
1.339405 | 1560.65 | 2156.121 | 0.758888 | 1057.3 | 1460.716 | 0.757306 | 1192.25005 | 1647.157 | 0.543675 | 896.25 | 1238.217 | 0.643816 | 956.25 | 1321.11
1.358138 | 1567.25 | 2165.239 | 0.763076 | 1064.6 | 1470.802 | 0.763832 | 1199.6 | 1657.311 | 0.548194 | 901.7333 | 1245.793 | 0.648046 | 962.90005 | 1330.298
1.3729 | 1574.45005 | 2175.187 | 0.769917 | 1071.90005 | 1480.887 | 0.768598 | 1206.783 | 1667.236 | 0.552494 | 908 | 1254.45 | 0.651593 | 968.90005 | 1338.587
1.390252 | 1580.55 | 2183.614 | 0.775152 | 1080 | 1492.078 | 0.774016 | 1214.75 | 1678.242 | 0.556358 | 913.6 | 1262.187 | 0.655847 | 975.95 | 1348.327
1.407658 | 1587.35 | 2193.009 | 0.782035 | 1087.4 | 1502.301 | 0.779749 | 1221.75005 | 1687.913 | 0.559878 | 920 | 1271.029 | 0.660993 | 982.35 | 1357.169
1.425968 | 1593 | 2200.814 | 0.784987 | 1094.675025 | 1512.352 | 0.786464 | 1229.55 | 1698.689 | 0.563867 | 925.9667 | 1279.272 | 0.666848 | 989.00005 | 1366.356
1.443939 | 1598.95 | 2209.035 | 0.794303 | 1102 | 1522.472 | 0.794135 | 1235.85 | 1707.393 | 0.568462 | 932.1666 | 1287.838 | 0.673042 | 995.25 | 1374.991
1.462915 | 1605.117 | 2217.554 | 0.801203 | 1109.425 | 1532.73 | 0.801399 | 1243.3 | 1717.685 | 0.572752 | 937.9167 | 1295.782 | 0.678926 | 1002.65005 | 1385.215
1.483438 | 1611.067 | 2225.775 | 0.805024 | 1117 | 1543.195 | 0.808188 | 1250.5 | 1727.632 | 0.577003 | 944.05 | 1304.255 | 0.683965 | 1008.75 | 1393.642
1.504895 | 1615.983 | 2232.567 | 0.805875 | 1124.325 | 1553.315 | 0.814001 | 1257.5 | 1737.303 | 0.581203 | 949.6166 | 1311.946 | 0.68873 | 1016.25 | 1404.004
1.525251 | 1621.467 | 2240.143 | 0.808681 | 1131.80005 | 1563.642 | 0.820212 | 1264.333 | 1746.744 | 0.586357 | 955.75 | 1320.42 | 0.69334 | 1022.433 | 1412.546
1.542674 | 1626.167 | 2246.636 | 0.824026 | 1138.75 | 1573.244 | 0.827027 | 1271.95005 | 1757.267 | 0.591461 | 961.9167 | 1328.939 | 0.697776 | 1028.75005 | 1421.273
1.559414 | 1631.5 | 2254.004 | 0.839111 | 1146.20005 | 1583.536 | 0.835269 | 1278.75005 | 1766.661 | 0.596843 | 968.0833 | 1337.459 | 0.702403 | 1034.95 | 1429.839
1.577559 | 1636.567 | 2261.004 | 0.85276 | 1153.75 | 1593.967 | 0.842267 | 1286 | 1776.678 | 0.601268 | 973.95 | 1345.564 | 0.706933 | 1041.75005 | 1439.233
1.597911 | 1640.917 | 2267.014 | 0.852631 | 1161.3 | 1604.398 | 0.84968 | 1293 | 1786.348 | 0.606046 | 980.04995 | 1353.991 | 0.712449 | 1048.5 | 1448.559
1.61949 | 1645.033 | 2272.701 | 0.855795 | 1168.25 | 1614 | 0.856218 | 1300.45005 | 1796.641 | 0.611264 | 986 | 1362.212 | 0.718178 | 1055 | 1457.539
1.641374 | 1649 | 2278.181 | 0.858506 | 1175.9167 | 1624.592 | 0.86265 | 1306.7167 | 1805.299 | 0.616492 | 992.5 | 1371.192 | 0.724124 | 1061.367 | 1466.335
1.664755 | 1653 | 2283.708 | 0.865351 | 1183 | 1634.378 | 0.868938 | 1313.95 | 1815.292 | 0.62098 | 998.14995 | 1378.997 | 0.730011 | 1068.05005 | 1475.568
1.688481 | 1657.117 | 2289.395 | 0.870642 | 1190.25005 | 1644.394 | 0.876256 | 1320.5 | 1824.341 | 0.624831 | 1004.45 | 1387.701 | 0.735585 | 1074.2667 | 1484.157
1.713116 | 1660.55 | 2294.138 | 0.882337 | 1197.80005 | 1654.825 | 0.883887 | 1327.55005 | 1834.081 | 0.628923 | 1010.1333 | 1395.553 | 0.74139 | 1081.00005 | 1493.459
1.73738 | 1664.083 | 2299.02 | 0.891111 | 1205.25 | 1665.117 | 0.891543 | 1334.9 | 1844.236 | 0.633236 | 1016.49995 | 1404.349 | 0.747436 | 1087.75 | 1502.785
1.761948 | 1666.983 | 2303.026 | 0.896854 | 1211.7167 | 1674.051 | 0.897927 | 1342.15005 | 1854.252 | 0.637464 | 1022.75 | 1412.984 | 0.753943 | 1094.85005 | 1512.594
1.789228 | 1669.817 | 2306.941 | 0.907929 | 1219.25005 | 1684.459 | 0.905786 | 1348.567 | 1863.117 | 0.641368 | 1028.95 | 1421.549 | 0.760471 | 1100.683 | 1520.653
1.816682 | 1672.683 | 2310.901 | 0.922315 | 1226.25 | 1694.13 | 0.913275 | 1355.55 | 1872.765 | 0.645813 | 1035.167 | 1430.138 | 0.766042 | 1107.50005 | 1530.07
1.849023 | 1675.2 | 2314.378 | 0.936729 | 1234 | 1704.837 | 0.921732 | 1362.033 | 1881.722 | 0.651377 | 1041.049975 | 1438.266 | 0.770796 | 1114.0667 | 1539.143
1.876486 | 1677.5 | 2317.556 | 0.937695 | 1240.60005 | 1713.955 | 0.92855 | 1369.25 | 1891.692 | 0.657485 | 1047.1 | 1446.624 | 0.775936 | 1120.60005 | 1548.169
1.902352 | 1679.417 | 2320.204 | 0.940801 | 1248.10005 | 1724.317 | 0.935762 | 1375.7167 | 1900.626 | 0.662919 | 1053.283 | 1455.167 | 0.781839 | 1127.05005 | 1557.08
1.928847 | 1681 | 2322.391 | 0.944494 | 1254.95005 | 1733.78 | 0.940946 | 1382.6 | 1910.136 | 0.667399 | 1059 | 1463.065 | 0.787916 | 1134.1 | 1566.82
1.954457 | 1683 | 2325.154 | 0.956053 | 1262.05005 | 1743.589 | 0.947358 | 1388.35005 | 1918.08 | 0.672404 | 1065.16665 | 1471.585 | 0.793039 | 1140.133 | 1575.155
1.984104 | 1684.417 | 2327.111 | 0.963049 | 1269.4 | 1753.744 | 0.953412 | 1395.183 | 1927.52 | 0.677426 | 1071.1 | 1479.782 | 0.797466 | 1146.9 | 1584.504
2.011066 | 1685.75 | 2328.954 | 0.973027 | 1276.5 | 1763.553 | 0.962003 | 1402 | 1936.938 | 0.682932 | 1076.96665 | 1487.887 | 0.802394 | 1152.75 | 1592.586
2.043571 | 1686.75 | 2330.335 | 0.978969 | 1283.2 | 1772.809 | 0.969464 | 1409.2 | 1946.885 | 0.688458 | 1083.25 | 1496.568 | 0.807367 | 1159.75 | 1602.256
2.076816 | 1687.733 | 2331.694 | 0.986507 | 1290.25 | 1782.549 | 0.976874 | 1415.05 | 1954.967 | 0.693632 | 1089.875 | 1505.72 | 0.813468 | 1166 | 1610.891
2.110351 | 1688.483 | 2332.73 | 0.996641 | 1296.60005 | 1791.322 | 0.983565 | 1421.75005 | 1964.224 | 0.698206 | 1095.99995 | 1514.182 | 0.81955 | 1172.15 | 1619.388
2.146491 | 1689.25 | 2333.789 | 1.009063 | 1303.75 | 1801.2 | 0.991628 | 1427.583 | 1972.283 | 0.702773 | 1101.233 | 1521.413 | 0.825098 | 1178.25 | 1627.815
2.182859 | 1689.75 | 2334.48 | 1.017759 | 1310.5 | 1810.526 | 1.00096 | 1434.3167 | 1981.585 | 0.707686 | 1107.35 | 1529.863 | 0.829866 | 1185.05005 | 1637.21
2.217156 | 1690.1 | 2334.963 | 1.025773 | 1317.95005 | 1820.818 | 1.010947 | 1440.7667 | 1990.496 | 0.713073 | 1113.25 | 1538.014 | 0.834778 | 1191.75 | 1646.466
2.253295 | 1690.25 | 2335.171 | 1.026897 | 1324.20005 | 1829.453 | 1.021149 | 1447.25 | 1999.453 | 0.718102 | 1119.667 | 1546.879 | 0.840846 | 1198.60005 | 1655.93
2.291241 | 1690 | 2334.825 | 1.038132 | 1331.30005 | 1839.262 | 1.030207 | 1452.85 | 2007.19 | 0.72302 | 1125.99995 | 1555.629 | 0.846747 | 1204.2 | 1663.667
2.332772 | 1689.75 | 2334.48 | 1.048072 | 1337.75 | 1848.173 | 1.037965 | 1459.017 | 2015.709 | 0.728023 | 1132.117 | 1564.08 | 0.852255 | 1210.8167 | 1672.808
2.372795 | 1689.75 | 2334.48 | 1.06096 | 1344.35 | 1857.291 | 1.047376 | 1464.5 | 2023.285 | 0.733542 | 1138.05 | 1572.277 | 0.857952 | 1216.90005 | 1681.212
2.412067 | 1689.283 | 2333.835 | 1.072284 | 1350.983 | 1866.456 | 1.056862 | 1471.25 | 2032.61 | 0.739388 | 1143.983 | 1580.474 | 0.863135 | 1223.25 | 1689.985
2.451279 | 1688.75 | 2333.098 | 1.081959 | 1358.0667 | 1876.242 | 1.067172 | 1477 | 2040.554 | 0.744625 | 1150 | 1588.786 | 0.868428 | 1229.70005 | 1698.896
2.493552 | 1688.25 | 2332.407 | 1.093679 | 1364.133 | 1884.623 | 1.073101 | 1482.9667 | 2048.798 | 0.749612 | 1156.25 | 1597.421 | 0.873591 | 1236.367 | 1708.106
2.536943 | 1687.483 | 2331.348 | 1.101689 | 1370.80005 | 1893.833 | 1.076414 | 1488.6667 | 2056.672 | 0.75465 | 1162.217 | 1605.664 | 0.879555 | 1242.517 | 1716.603
2.58144 | 1686.5 | 2329.99 | 1.108847 | 1377 | 1902.399 | 1.077359 | 1494.75 | 2065.077 | 0.759798 | 1168.1 | 1613.792 | 0.885504 | 1248.617 | 1725.031
2.626405 | 1685.5 | 2328.608 | 1.115046 | 1384 | 1912.07 | 1.081969 | 1500.75 | 2073.366 | 0.764769 | 1174.1 | 1622.082 | 0.891291 | 1254.75 | 1733.504
2.670938 | 1684.25 | 2326.881 | 1.123208 | 1390.2 | 1920.635 | 1.092809 | 1506.5 | 2081.31 | 0.769892 | 1179.9 | 1630.095 | 0.897812 | 1261.5 | 1742.83
2.718231 | 1683 | 2325.154 | 1.136935 | 1396.75 | 1929.685 | 1.107688 | 1512.217 | 2089.208 | 0.774546 | 1186.25 | 1638.868 | 0.904085 | 1268 | 1751.81
2.761091 | 1681.5 | 2323.082 | 1.149162 | 1402.75005 | 1937.974 | 1.121902 | 1518.2 | 2097.474 | 0.77938 | 1192.55 | 1647.571 | 0.910223 | 1274 | 1760.099
2.804495 | 1646.25 | 2274.382 | 1.160542 | 1409.3 | 1947.023 | 1.13441 | 1523.3 | 2104.52 | 0.784441 | 1198.117 | 1655.262 | 0.916324 | 1280.5 | 1769.079
2.842551 | 1354.7136 | 1871.609 | 1.169362 | 1415.75 | 1955.934 | 1.145006 | 1528.75 | 2112.05 | 0.790483 | 1204.34995 | 1663.874 | 0.922807 | 1286.275 | 1777.058
|  |  | 1.176062 | 1422.267 | 1964.937 | 1.155691 | 1534 | 2119.303 | 0.796407 | 1209.9833 | 1671.656 | 0.929207 | 1292.75 | 1786.003
|  |  | 1.184266 | 1427.9 | 1972.72 | 1.166295 | 1539.55 | 2126.97 | 0.802162 | 1216.55 | 1680.729 | 0.934902 | 1298.75 | 1794.292
|  |  | 1.191847 | 1434.45 | 1981.769 | 1.177078 | 1544.75005 | 2134.155 | 0.807704 | 1222.667 | 1689.179 | 0.940423 | 1304.85005 | 1802.72
|  |  | 1.201619 | 1440.1 | 1989.575 | 1.188148 | 1550.167 | 2141.638 | 0.813222 | 1228.767 | 1697.607 | 0.946382 | 1310.93335 | 1811.124
|  |  | 1.210138 | 1446.5 | 1998.417 | 1.199463 | 1555 | 2148.315 | 0.819132 | 1234.45 | 1705.459 | 0.953005 | 1317.00005 | 1819.506
|  |  | 1.221852 | 1453.0167 | 2007.42 | 1.210708 | 1560.1 | 2155.361 | 0.825353 | 1240.383 | 1713.656 | 0.959788 | 1323.5 | 1828.486
|  |  | 1.236654 | 1459.1167 | 2015.848 | 1.223164 | 1565.367 | 2162.638 | 0.831383 | 1246 | 1721.415 | 0.966273 | 1329.5 | 1836.775
|  |  | 1.25083 | 1464.783 | 2023.676 | 1.235045 | 1570.5667 | 2169.822 | 0.837094 | 1252.75 | 1730.741 | 0.972997 | 1335.6 | 1845.203
|  |  | 1.258749 | 1470.70005 | 2031.851 | 1.248958 | 1575.2667 | 2176.315 | 0.842354 | 1258.717 | 1738.984 | 0.979739 | 1341.45005 | 1853.285
|  |  | 1.267314 | 1476.5 | 2039.863 | 1.26174 | 1580.4667 | 2183.499 | 0.847429 | 1264.6 | 1747.112 | 0.986348 | 1346.80005 | 1860.676
|  |  | 1.279484 | 1482.75 | 2048.498 | 1.274237 | 1584.8167 | 2189.509 | 0.852438 | 1269.7833 | 1754.273 | 0.993046 | 1353.25 | 1869.587
|  |  | 1.290579 | 1488.05 | 2055.82 | 1.286281 | 1589.75 | 2196.324 | 0.857476 | 1275.667 | 1762.402 | 1.000266 | 1359 | 1877.531
|  |  | 1.303136 | 1493.6167 | 2063.511 | 1.298044 | 1594.183 | 2202.449 | 0.862229 | 1282 | 1771.151 | 1.007894 | 1365.2 | 1886.097
|  |  | 1.308954 | 1499.133 | 2071.133 | 1.310303 | 1598.883 | 2208.943 | 0.867181 | 1288 | 1779.441 | 1.015687 | 1370.683 | 1893.672
|  |  | 1.315729 | 1504.7 | 2078.823 | 1.322013 | 1603.283 | 2215.021 | 0.872942 | 1293.8 | 1787.454 | 1.022777 | 1376.8667 | 1902.215
|  |  | 1.322387 | 1510.5 | 2086.836 | 1.335816 | 1607.683 | 2221.1 | 0.879342 | 1299.65 | 1795.536 | 1.029383 | 1382.25 | 1909.652
|  |  | 1.335549 | 1516 | 2094.435 | 1.349653 | 1611.75 | 2226.719 | 0.885411 | 1305.067 | 1803.019 | 1.03512 | 1388 | 1917.596
|  |  | 1.353268 | 1521.267 | 2101.711 | 1.36473 | 1616.25 | 2232.936 | 0.891304 | 1311.25 | 1811.562 | 1.041873 | 1393.95 | 1925.816
|  |  | 1.372114 | 1526.683 | 2109.194 | 1.378895 | 1620.017 | 2238.139 | 0.897106 | 1317 | 1819.506 | 1.049008 | 1399.983 | 1934.152
|  |  | 1.379523 | 1531.5667 | 2115.941 | 1.392519 | 1624.4 | 2244.195 | 0.903353 | 1323.117 | 1827.956 | 1.055523 | 1405.733 | 1942.096
|  |  | 1.388286 | 1537.25 | 2123.793 | 1.406744 | 1628.15 | 2249.376 | 0.910039 | 1328.65 | 1835.601 | 1.060932 | 1411.3 | 1949.786
|  |  | 1.403432 | 1542.5 | 2131.046 | 1.422442 | 1632.333 | 2255.156 | 0.916812 | 1334.5 | 1843.683 | 1.066556 | 1416.75 | 1957.316
|  |  | 1.426394 | 1547.9167 | 2138.529 | 1.437114 | 1636.017 | 2260.244 | 0.922891 | 1340.25 | 1851.627 | 1.073489 | 1422.75 | 1965.605
|  |  | 1.44524 | 1552.4 | 2144.723 | 1.453328 | 1639.75 | 2265.402 | 0.928335 | 1346 | 1859.571 | 1.080954 | 1428.25 | 1973.204
|  |  | 1.460613 | 1557.433 | 2151.677 | 1.466252 | 1642.883 | 2269.731 | 0.93432 | 1351.85 | 1867.653 | 1.088813 | 1433.70005 | 1980.733
|  |  | 1.473326 | 1562.5 | 2158.677 | 1.47878 | 1646.65 | 2274.935 | 0.941273 | 1358.25 | 1876.495 | 1.096133 | 1439.20005 | 1988.332
|  |  | 1.485061 | 1567.25 | 2165.239 | 1.490598 | 1649.75 | 2279.218 | 0.948497 | 1363.467 | 1883.702 | 1.103905 | 1445.0167 | 1996.368
|  |  | 1.493044 | 1572.017 | 2171.825 | 1.50637 | 1653.5 | 2284.398 | 0.95553 | 1369.617 | 1892.198 | 1.112974 | 1450.6167 | 2004.104
|  |  | 1.502024 | 1576.6667 | 2178.249 | 1.524756 | 1656.75 | 2288.888 | 0.961754 | 1374.75 | 1899.29 | 1.122616 | 1456.1 | 2011.68
|  |  | 1.516879 | 1580.8667 | 2184.052 | 1.541953 | 1659.717 | 2292.987 | 0.968297 | 1380.75 | 1907.58 | 1.133016 | 1460.983 | 2018.426
|  |  | 1.532021 | 1585.5667 | 2190.545 | 1.556325 | 1662.55 | 2296.902 | 0.974612 | 1386.04995 | 1914.902 | 1.142551 | 1466.55005 | 2026.117
|  |  | 1.548034 | 1589.75 | 2196.324 | 1.571805 | 1665.417 | 2300.862 | 0.981308 | 1391.967 | 1923.076 | 1.15245 | 1471.5167 | 2032.979
|  |  | 1.562108 | 1594.4 | 2202.749 | 1.58855 | 1668 | 2304.431 | 0.988066 | 1397.1 | 1930.168 | 1.162184 | 1477.1 | 2040.692
|  |  | 1.573302 | 1598.35 | 2208.206 | 1.606332 | 1670.75 | 2308.23 | 0.994646 | 1403.083 | 1938.434 | 1.171536 | 1482.283 | 2047.854
|  |  | 1.587289 | 1602.733 | 2214.262 | 1.622276 | 1673.267 | 2311.707 | 1.001455 | 1408.75 | 1946.263 | 1.17974 | 1487.833 | 2055.521
|  |  | 1.599604 | 1606.783 | 2219.857 | 1.638184 | 1675.783 | 2315.184 | 1.008254 | 1414.4833 | 1954.184 | 1.187623 | 1492.883 | 2062.498
|  |  | 1.617171 | 1610.95 | 2225.613 | 1.655251 | 1678 | 2318.246 | 1.015768 | 1419.7833 | 1961.506 | 1.194885 | 1498.133 | 2069.751
|  |  | 1.631736 | 1614.917 | 2231.094 | 1.675756 | 1680.25 | 2321.355 | 1.023206 | 1425.217 | 1969.013 | 1.200426 | 1503.0667 | 2076.567
|  |  | 1.650209 | 1618.85 | 2236.528 | 1.697129 | 1682.25 | 2324.118 | 1.030066 | 1430.59995 | 1976.45 | 1.200322 | 1508.5 | 2084.073
|  |  | 1.665369 | 1622.417 | 2241.455 | 1.718011 | 1684.45 | 2327.158 | 1.036817 | 1436 | 1983.911 | 1.202648 | 1512.983 | 2090.267
|  |  | 1.684975 | 1626.083 | 2246.521 | 1.738719 | 1686.017 | 2329.322 | 1.04149 | 1441.833 | 1991.97 | 1.208764 | 1518.3167 | 2097.635
|  |  | 1.699957 | 1629.35 | 2251.034 | 1.759968 | 1687.75 | 2331.717 | 1.046978 | 1447.017 | 1999.131 | 1.220714 | 1522.633 | 2103.599
|  |  | 1.719014 | 1633.25 | 2256.422 | 1.78232 | 1689.267 | 2333.812 | 1.053169 | 1452.067 | 2006.107 | 1.231782 | 1527.717 | 2110.622
|  |  | 1.737063 | 1636.45 | 2260.843 | 1.803727 | 1690.75 | 2335.861 | 1.061647 | 1457.167 | 2013.153 | 1.243143 | 1532.5 | 2117.23
|  |  | 1.756052 | 1639.85 | 2265.54 | 1.824507 | 1692.217 | 2337.888 | 1.067432 | 1462.25 | 2020.176 | 1.255528 | 1537.5 | 2124.138
|  |  | 1.771536 | 1642.933 | 2269.8 | 1.847881 | 1693.25 | 2339.315 | 1.072006 | 1467.75 | 2027.775 | 1.268096 | 1542.333 | 2130.816
|  |  | 1.785447 | 1645.73335 | 2273.668 | 1.8715 | 1694.05 | 2340.42 | 1.076925 | 1472.55 | 2034.406 | 1.279805 | 1547.25 | 2137.608
|  |  | 1.799651 | 1648.75 | 2277.836 | 1.894836 | 1695.083 | 2341.848 | 1.084449 | 1478.033 | 2041.982 | 1.289782 | 1551.383 | 2143.319
|  |  | 1.81695 | 1651.65 | 2281.843 | 1.91612 | 1696 | 2343.114 | 1.092589 | 1482.75 | 2048.498 | 1.298855 | 1556.383 | 2150.227
|  |  | 1.838439 | 1654.05 | 2285.158 | 1.939089 | 1696.942 | 2344.415 | 1.101208 | 1488.4 | 2056.304 | 1.307946 | 1560.75 | 2156.259
|  |  | 1.862535 | 1656.617 | 2288.704 | 1.963684 | 1697.75 | 2345.532 | 1.109455 | 1493.4 | 2063.212 | 1.318889 | 1565.167 | 2162.361
|  |  | 1.884781 | 1658.68335 | 2291.559 | 1.989848 | 1698.25 | 2346.223 | 1.118331 | 1498.25 | 2069.912 | 1.331409 | 1569.567 | 2168.44
|  |  | 1.906044 | 1661.041675 | 2294.818 | 2.015208 | 1698.75 | 2346.914 | 1.127019 | 1503.0833 | 2076.59 | 1.34407 | 1574.05 | 2174.634
|  |  | 1.927172 | 1663.13335 | 2297.707 | 2.043434 | 1699 | 2347.259 | 1.13719 | 1507.967 | 2083.336 | 1.356894 | 1578 | 2180.091
|  |  | 1.942678 | 1665.23335 | 2300.609 | 2.070087 | 1699 | 2347.259 | 1.147742 | 1512.7 | 2089.876 | 1.368517 | 1582.25 | 2185.963
|  |  | 1.962556 | 1666.817 | 2302.796 | 2.097165 | 1699.25 | 2347.604 | 1.159452 | 1518.1333 | 2097.382 | 1.380544 | 1586.7 | 2192.111
|  |  | 1.985956 | 1668.558 | 2305.202 | 2.12134 | 1699.25 | 2347.604 | 1.171397 | 1522.75 | 2103.76 | 1.391655 | 1590.9 | 2197.913
|  |  | 2.010081 | 1670.25 | 2307.539 | 2.145945 | 1699.25 | 2347.604 | 1.182446 | 1527.967 | 2110.967 | 1.401951 | 1594.733 | 2203.209
|  |  | 2.032521 | 1672.25 | 2310.303 | 2.175201 | 1699 | 2347.259 | 1.192072 | 1532.117 | 2116.701 | 1.412305 | 1598.8 | 2208.827
|  |  | 2.055805 | 1673.65 | 2312.237 | 2.206162 | 1698.75 | 2346.914 | 1.200172 | 1537.133 | 2123.632 | 1.422962 | 1602.5 | 2213.939
|  |  | 2.08207 | 1674.883 | 2313.941 | 2.239182 | 1698.25 | 2346.223 | 1.208752 | 1541.75 | 2130.01 | 1.435228 | 1606.75 | 2219.811
|  |  | 2.108887 | 1676 | 2315.483 | 2.268203 | 1698 | 2345.878 | 1.218057 | 1546.35 | 2136.365 | 1.444583 | 1610.4167 | 2224.877
|  |  | 2.132709 | 1677.083 | 2316.98 | 2.29891 | 1697.5 | 2345.187 | 1.228079 | 1550.883 | 2142.628 | 1.449705 | 1614.5667 | 2230.61
|  |  | 2.156525 | 1678 | 2318.246 | 2.32933 | 1697 | 2344.496 | 1.238215 | 1555.3 | 2148.73 | 1.455497 | 1618.08335 | 2235.468
|  |  | 2.180788 | 1678.75 | 2319.283 | 2.361824 | 1696.2 | 2343.391 | 1.248252 | 1559.667 | 2154.763 | 1.464957 | 1621.68335 | 2240.442
|  |  | 2.201805 | 1679.5 | 2320.319 | 2.392637 | 1695.283 | 2342.124 | 1.258165 | 1564.1 | 2160.888 | 1.479989 | 1625.3 | 2245.439
|  |  | 2.228287 | 1680.083 | 2321.125 | 2.423785 | 1694.5 | 2341.042 | 1.267957 | 1568.5 | 2166.966 | 1.495714 | 1628.967 | 2250.504
|  |  | 2.249893 | 1680.633 | 2321.885 | 2.453638 | 1693.617 | 2339.822 | 1.277873 | 1573.233 | 2173.506 | 1.511536 | 1632.367 | 2255.202
|  |  | 2.279037 | 1681.241675 | 2322.725 | 2.483305 | 1692.5 | 2338.279 | 1.287556 | 1577.1333 | 2178.894 | 1.526248 | 1636.033 | 2260.267
|  |  | 2.30634 | 1681.5 | 2323.082 | 2.513389 | 1672.867 | 2311.155 | 1.297686 | 1581.383 | 2184.765 | 1.539537 | 1639.3 | 2264.78
|  |  | 2.338199 | 1681.75 | 2323.427 | 2.54493 | 1365.5 | 1886.511 | 1.307752 | 1585.617 | 2190.614 | 1.552467 | 1642.5 | 2269.201
|  |  | 2.366801 | 1681.75 | 2323.427 |  |  |  | 1.317998 | 1589.567 | 2196.071 | 1.56608 | 1645.633 | 2273.53
|  |  | 2.395737 | 1681.5 | 2323.082 |  |  |  | 1.328493 | 1593.867 | 2202.012 | 1.580828 | 1648.667 | 2277.721
|  |  | 2.420285 | 1681.5 | 2323.082 |  |  |  | 1.33893 | 1598.117 | 2207.883 | 1.595517 | 1651.55 | 2281.704
|  |  | 2.444161 | 1681.25 | 2322.737 |  |  |  | 1.350222 | 1601.567 | 2212.65 | 1.610767 | 1654.55 | 2285.849
|  |  | 2.469399 | 1680.75 | 2322.046 |  |  |  | 1.361656 | 1605.775 | 2218.464 | 1.626117 | 1657.25 | 2289.579
|  |  | 2.500697 | 1680.26665 | 2321.378 |  |  |  | 1.373484 | 1609.067 | 2223.011 | 1.64203 | 1660.167 | 2293.609
|  |  | 2.530463 | 1680 | 2321.01 |  |  |  | 1.385445 | 1613 | 2228.446 | 1.65862 | 1662.467 | 2296.786
|  |  | 2.559572 | 1679.25 | 2319.973 |  |  |  | 1.396996 | 1616.7 | 2233.557 | 1.674604 | 1665.33335 | 2300.747
|  |  | 2.585554 | 1660.183 | 2293.631 |  |  |  | 1.408863 | 1620.583325 | 2238.922 | 1.690676 | 1667.5 | 2303.74
|  |  | 2.607948 | 1366.997 | 1888.579 |  |  |  | 1.421376 | 1623.917 | 2243.527 | 1.706571 | 1670 | 2307.194
[9 empty] | 1.434668 | 1627.633 | 2248.662 | 1.723493 | 1672.25 | 2310.303
[9 empty] | 1.448464 | 1631.5 | 2254.004 | 1.74092 | 1674.65 | 2313.618
[9 empty] | 1.461367 | 1635 | 2258.84 | 1.758357 | 1676.767 | 2316.543
[9 empty] | 1.474088 | 1638 | 2262.984 | 1.776229 | 1678.967 | 2319.582
[9 empty] | 1.487026 | 1640.917 | 2267.014 | 1.795135 | 1680.5 | 2321.7
[9 empty] | 1.500528 | 1644.283 | 2271.665 | 1.815146 | 1682.25 | 2324.118
[9 empty] | 1.514665 | 1647.5 | 2276.109 | 1.83555 | 1683.867 | 2326.352
[9 empty] | 1.528809 | 1650.967 | 2280.898 | 1.855154 | 1685.5 | 2328.608
[9 empty] | 1.542954 | 1653.742 | 2284.732 | 1.875206 | 1687.05 | 2330.75
[9 empty] | 1.556651 | 1656.85 | 2289.027 | 1.895875 | 1688.617 | 2332.914
[9 empty] | 1.570996 | 1659.442 | 2292.607 | 1.917224 | 1690 | 2334.825
[9 empty] | 1.585555 | 1662.25 | 2296.487 | 1.938239 | 1691.25 | 2336.552
[9 empty] | 1.599475 | 1664.833 | 2300.056 | 1.959029 | 1692 | 2337.588
[9 empty] | 1.613303 | 1667.183 | 2303.303 | 1.979943 | 1693 | 2338.97
[9 empty] | 1.627314 | 1669.383 | 2306.342 | 2.001525 | 1693.75 | 2340.006
[9 empty] | 1.643364 | 1671.867 | 2309.773 | 2.022749 | 1694.75 | 2341.387
[9 empty] | 1.659026 | 1674 | 2312.72 | 2.044496 | 1695.5 | 2342.424
[9 empty] | 1.675942 | 1676.5 | 2316.174 | 2.065358 | 1696 | 2343.114
[9 empty] | 1.692405 | 1678.35 | 2318.73 | 2.08717 | 1696.717 | 2344.105
[9 empty] | 1.709617 | 1680.5 | 2321.7 | 2.108694 | 1697 | 2344.496
[9 empty] | 1.726864 | 1682.25 | 2324.118 | 2.131586 | 1697.25 | 2344.841
[9 empty] | 1.744701 | 1684.25 | 2326.881 | 2.154383 | 1697.5 | 2345.187
[9 empty] | 1.763553 | 1685.983 | 2329.276 | 2.179224 | 1697.75 | 2345.532
[9 empty] | 1.782674 | 1687.5 | 2331.371 | 2.20489 | 1698 | 2345.878
[9 empty] | 1.802058 | 1689 | 2333.444 | 2.232424 | 1698 | 2345.878
[9 empty] | 1.821554 | 1690.283 | 2335.217 | 2.259433 | 1698 | 2345.878
[9 empty] | 1.840637 | 1691.5 | 2336.897 | 2.286244 | 1697.75 | 2345.532
[9 empty] | 1.860875 | 1692.783 | 2338.67 | 2.31332 | 1697.5 | 2345.187
[9 empty] | 1.880168 | 1694 | 2340.351 | 2.342028 | 1697.25 | 2344.841
[9 empty] | 1.901259 | 1695 | 2341.733 | 2.370535 | 1696.858325 | 2344.3
[9 empty] | 1.922029 | 1696 | 2343.114 | 2.399325 | 1696.5 | 2343.805
[9 empty] | 1.945082 | 1696.75 | 2344.151 | 2.427736 | 1696 | 2343.114
[9 empty] | 1.96739 | 1697.5 | 2345.187 | 2.457473 | 1695.25 | 2342.078
[9 empty] | 1.990061 | 1698.25 | 2346.223 | 2.4874 | 1694.75 | 2341.387
[9 empty] | 2.012266 | 1698.75 | 2346.914 | 2.517666 | 1694.25 | 2340.697
[9 empty] | 2.035027 | 1699.25 | 2347.604 | 2.548404 | 1693.5 | 2339.661
[9 empty] | 2.058513 | 1699.5 | 2347.95 | 2.579248 | 1692.5 | 2338.279
[9 empty] | 2.082611 | 1699.75 | 2348.295 | 2.609801 | 1691 | 2336.207
[9 empty] | 2.107488 | 1699.75 | 2348.295 | 2.640104 | 1651 | 2280.945
[9 empty] | 2.133905 | 1700 | 2348.641 | 2.669581 | 1348.164 | 1862.56
[9 empty] | 2.160027 | 1700 | 2348.641
[9 empty] | 2.187064 | 1700 | 2348.641
[9 empty] | 2.213387 | 1699.75 | 2348.295
[9 empty] | 2.240901 | 1699.517 | 2347.973
[9 empty] | 2.268829 | 1699.5 | 2347.95
[9 empty] | 2.297174 | 1699.25 | 2347.604
[9 empty] | 2.326054 | 1699 | 2347.259
[9 empty] | 2.354914 | 1698.5 | 2346.568
[9 empty] | 2.383341 | 1698 | 2345.878
[9 empty] | 2.411764 | 1697.25 | 2344.841
[9 empty] | 2.440534 | 1696.617 | 2343.966
[9 empty] | 2.470142 | 1695.8 | 2342.838
[9 empty] | 2.500809 | 1695.017 | 2341.756
[9 empty] | 2.532069 | 1694.25 | 2340.697
[9 empty] | 2.564281 | 1693.25 | 2339.315
[9 empty] | 2.596144 | 1692 | 2337.588
[9 empty] | 2.628097 | 1655.117 | 2286.632
[9 empty] | 2.659596 | 1327.167 | 1833.552