## Sheet1
Strain-1 | Force-1 | Stress-1 | Strain-2 | Force-2 | Stress-2 | Strain-3 | Force-3 | Stress-3 | Strain-4 | Force-4 | Stress-4
0.006285 | 116.25 | 22.03087 | 0.082944 | 392.75 | 74.43119 | 0.108948 | 376.75 | 71.39898 | 0.100718 | 379.8333 | 71.98331
0.014008 | 123.25 | 23.35746 | 0.083989 | 395.9833 | 75.04394 | 0.108837 | 381.5 | 72.29917 | 0.101659 | 390.95 | 74.09006
0.018839 | 132.3333 | 25.07887 | 0.083951 | 403 | 76.37369 | 0.106513 | 390.75 | 74.05216 | 0.102719 | 402.75 | 76.32632
0.022136 | 142.0833 | 26.92662 | 0.084432 | 412.85 | 78.2404 | 0.102312 | 400.8083 | 75.95835 | 0.104062 | 415.4167 | 78.72681
0.02982 | 153.125 | 29.01915 | 0.088296 | 424.5833 | 80.46402 | 0.107769 | 412.75 | 78.22145 | 0.104418 | 428.9167 | 81.28524
0.040348 | 164 | 31.08011 | 0.091759 | 436.5 | 82.72238 | 0.113236 | 424 | 80.35347 | 0.107342 | 441.5 | 83.66994
0.045506 | 174 | 32.97524 | 0.094808 | 450.75 | 85.42294 | 0.117401 | 436.8333 | 82.78555 | 0.107813 | 456.75 | 86.56001
0.045572 | 184.5333 | 34.97143 | 0.097961 | 463.7 | 87.87713 | 0.11556 | 449.5833 | 85.20184 | 0.112378 | 470.45 | 89.15634
0.051149 | 193.9833 | 36.76234 | 0.102034 | 478.6499 | 90.71033 | 0.114724 | 463.3333 | 87.80764 | 0.115235 | 485.1001 | 91.93272
0.053806 | 203.9499 | 38.65114 | 0.103617 | 492.75 | 93.38248 | 0.114847 | 476.5 | 90.30289 | 0.117998 | 498.1 | 94.39637
0.058805 | 213.5 | 40.461 | 0.104132 | 508.65 | 96.39573 | 0.116193 | 489.8333 | 92.82973 | 0.118515 | 512.25 | 97.07798
0.061272 | 223.25 | 42.30875 | 0.104528 | 524.2499 | 99.35211 | 0.118256 | 503.3333 | 95.38816 | 0.120004 | 526 | 99.68378
0.069084 | 233.5167 | 44.25442 | 0.107624 | 538.25 | 102.0053 | 0.121652 | 516.25 | 97.83603 | 0.121349 | 538.8334 | 102.1159
0.073367 | 242.39995 | 45.93792 | 0.113131 | 551.1667 | 104.4532 | 0.124135 | 528.3333 | 100.126 | 0.122856 | 550.5833 | 104.3426
0.072693 | 250.9333 | 47.5551 | 0.11663 | 564.7499 | 107.0274 | 0.128337 | 539.75 | 102.2896 | 0.124489 | 563.1667 | 106.7273
0.070018 | 259.6333 | 49.20385 | 0.118337 | 576.9166 | 109.3331 | 0.13348 | 550.5333 | 104.3332 | 0.127011 | 574.9167 | 108.9541
0.069384 | 268 | 50.78945 | 0.119012 | 590.5 | 111.9074 | 0.133695 | 563.5 | 106.7905 | 0.131121 | 588.75 | 111.5757
0.071295 | 276.8666 | 52.46979 | 0.121094 | 603.25 | 114.3237 | 0.133203 | 575 | 108.9699 | 0.13268 | 601.75 | 114.0394
0.073474 | 284.9166 | 53.99537 | 0.124313 | 616.9499 | 116.92 | 0.132881 | 588.1667 | 111.4652 | 0.134577 | 616.4167 | 116.8189
0.076427 | 293.7999 | 55.67887 | 0.12579 | 629.33325 | 119.2668 | 0.135455 | 599.4167 | 113.5972 | 0.134671 | 628.75 | 119.1562
0.077135 | 302.5833 | 57.34344 | 0.126275 | 643.5833 | 121.9673 | 0.138142 | 611.6667 | 115.9187 | 0.136098 | 642.9167 | 121.841
0.07848 | 312.7333 | 59.26699 | 0.127169 | 656.5 | 124.4152 | 0.13624 | 622.9167 | 118.0507 | 0.137514 | 656.75 | 124.4626
0.078581 | 322.0333 | 61.02946 | 0.129637 | 670.6667 | 127.1 | 0.134595 | 635.0833 | 120.3565 | 0.138868 | 671.2501 | 127.2105
0.079098 | 332.1833 | 62.95301 | 0.132408 | 684.9999 | 129.8163 | 0.132846 | 649 | 122.9939 | 0.141393 | 684.4167 | 129.7058
0.084042 | 341.9 | 64.79446 | 0.133674 | 700.3 | 132.7159 | 0.133301 | 663.25 | 125.6944 | 0.142921 | 698.41675 | 132.359
0.091724 | 353.1333 | 66.92331 | 0.136128 | 713.7499 | 135.2648 | 0.13342 | 676.5833 | 128.2213 | 0.146183 | 710.8333 | 134.7121
0.095236 | 362.4999 | 68.69841 | 0.141855 | 728.1667 | 137.997 | 0.134289 | 690.4 | 130.8397 | 0.14696 | 724.75 | 137.3495
0.094753 | 373.75 | 70.83044 | 0.146977 | 741 | 140.4291 | 0.13598 | 704.35 | 133.4834 | 0.148468 | 738.6 | 139.9742
0.092901 | 384.3333 | 72.83612 | 0.150407 | 755.75 | 143.2244 | 0.138183 | 718.5 | 136.165 | 0.147531 | 752.5 | 142.6085
0.095135 | 395.0167 | 74.86075 | 0.15022 | 768.0833 | 145.5617 | 0.138353 | 732.5 | 138.8182 | 0.149105 | 765.5 | 145.0721
0.096444 | 404.6667 | 76.68955 | 0.151587 | 781.4999 | 148.1043 | 0.139797 | 745.1667 | 141.2187 | 0.151249 | 779.4167 | 147.7095
0.097888 | 415.9 | 78.81841 | 0.153554 | 794.1 | 150.4922 | 0.14203 | 756.6667 | 143.3981 | 0.155005 | 791.7 | 150.0374
0.095719 | 426.25 | 80.77987 | 0.156629 | 807.4166 | 153.0159 | 0.145311 | 769.5 | 145.8302 | 0.157012 | 806 | 152.7474
0.09833 | 438.25 | 83.05402 | 0.159455 | 821 | 155.5901 | 0.147475 | 782 | 148.1991 | 0.159278 | 819.1001 | 155.23
0.09893 | 448.8166 | 85.05653 | 0.159706 | 835.25 | 158.2906 | 0.150286 | 794.75 | 150.6154 | 0.159978 | 834.0833 | 158.0695
0.105642 | 460.4167 | 87.25489 | 0.158979 | 848.35 | 160.7733 | 0.153521 | 808.4 | 153.2022 | 0.161863 | 847 | 160.5174
0.109059 | 471.4167 | 89.33954 | 0.160208 | 862.7499 | 163.5022 | 0.155245 | 822.65 | 155.9028 | 0.163011 | 861.75 | 163.3127
0.111177 | 482.3333 | 91.40838 | 0.163859 | 875.8333 | 165.9817 | 0.158392 | 836.1667 | 158.4644 | 0.166391 | 876.25 | 166.0607
0.11117 | 492.9 | 93.4109 | 0.168096 | 890.5 | 168.7612 | 0.161785 | 850.25 | 161.1333 | 0.166932 | 890.75 | 168.8086
0.110488 | 504.9166 | 95.6882 | 0.170719 | 904.6999 | 171.4523 | 0.165644 | 863.7 | 163.6823 | 0.168898 | 906.15 | 171.7271
0.116353 | 515.7833 | 97.74758 | 0.17192 | 919.75 | 174.3045 | 0.170215 | 879 | 166.5818 | 0.166954 | 920.8 | 174.5035
0.119232 | 528.6667 | 100.1891 | 0.17392 | 933.1 | 176.8345 | 0.173311 | 892.6 | 169.1592 | 0.168682 | 935.45 | 177.2798
0.122359 | 545.75 | 103.4267 | 0.175311 | 947.9167 | 179.6424 | 0.174684 | 907.15 | 171.9166 | 0.16894 | 949.7501 | 179.9899
0.128508 | 576.2997 | 109.2162 | 0.175848 | 961.75 | 182.264 | 0.173837 | 921.25 | 174.5888 | 0.172659 | 963.75 | 182.643
0.142358 | 621.25 | 117.7349 | 0.179644 | 977.75 | 185.2962 | 0.175791 | 935.5 | 177.2893 | 0.173568 | 979.5 | 185.6279
0.158826 | 685.75 | 129.9585 | 0.183309 | 991.7 | 187.9399 | 0.17819 | 950.5 | 180.132 | 0.176975 | 994.7001 | 188.5085
0.169125 | 748.8162 | 141.9103 | 0.186978 | 1007.1 | 190.8584 | 0.180463 | 964.8 | 182.842 | 0.178185 | 1013.75 | 192.1187
0.174713 | 816.35 | 154.7088 | 0.18487 | 1020.2999 | 193.36 | 0.180811 | 977.5833 | 185.2646 | 0.181862 | 1043.7503 | 197.8041
0.1833 | 881.63285 | 167.0808 | 0.183987 | 1037 | 196.5249 | 0.183797 | 994.95 | 188.5559 | 0.184454 | 1099.167 | 208.3063
0.195378 | 953.9 | 180.7763 | 0.186393 | 1054.417 | 199.8256 | 0.184391 | 1019.917 | 193.2874 | 0.190999 | 1165.75 | 220.9247
0.207979 | 1033.483 | 195.8584 | 0.191946 | 1090.51635 | 206.6669 | 0.190536 | 1062.4 | 201.3385 | 0.199113 | 1250 | 236.8911
0.219109 | 1113.049 | 210.9372 | 0.202003 | 1150.2 | 217.9777 | 0.19612 | 1131.617 | 214.4559 | 0.207578 | 1324.15 | 250.9435
0.228248 | 1189.233 | 225.375 | 0.211493 | 1228.067 | 232.7345 | 0.206699 | 1204 | 228.1735 | 0.21729 | 1404.65 | 266.1993
0.24173 | 1270.349 | 240.7476 | 0.224355 | 1302.633 | 246.8658 | 0.213956 | 1288.25 | 244.14 | 0.226241 | 1481.5 | 280.7633
0.255625 | 1341.567 | 254.2442 | 0.236156 | 1384.283 | 262.3395 | 0.225263 | 1359.75 | 257.6902 | 0.234286 | 1564.15 | 296.4266
0.270451 | 1426.533 | 270.3464 | 0.251266 | 1454.317 | 275.6118 | 0.236058 | 1434.833 | 271.9194 | 0.241539 | 1648.717 | 312.4531
0.278751 | 1505.29945 | 285.2737 | 0.265427 | 1540.5 | 291.9446 | 0.245705 | 1507.85 | 285.757 | 0.24982 | 1730.75 | 327.9994
0.287016 | 1590.09945 | 301.3443 | 0.28007 | 1617.5 | 306.5371 | 0.253889 | 1585.133 | 300.4032 | 0.261425 | 1811.9 | 343.3784
0.29709 | 1670.633 | 316.6064 | 0.293631 | 1707.3 | 323.5554 | 0.26268 | 1672.15 | 316.894 | 0.271344 | 1897.317 | 359.566
0.310649 | 1756.25 | 332.832 | 0.306701 | 1786.4 | 338.5458 | 0.270429 | 1762.15 | 333.9501 | 0.28207 | 1975.91725 | 374.4618
0.321854 | 1836.5 | 348.0404 | 0.319394 | 1874.083 | 355.163 | 0.278816 | 1838.25 | 348.3721 | 0.290749 | 2067 | 391.7231
0.333228 | 1927.25 | 365.2387 | 0.331321 | 1954.5 | 370.4029 | 0.282504 | 1924.3 | 364.6797 | 0.30055 | 2152.25 | 407.8791
0.347151 | 2007.667 | 380.4787 | 0.344782 | 2042.367 | 387.0548 | 0.291915 | 2000.2 | 379.0637 | 0.30963 | 2243.167 | 425.1091
0.357082 | 2094.999 | 397.0294 | 0.356558 | 2119.099 | 401.5967 | 0.300743 | 2090.5 | 396.1767 | 0.319208 | 2323.667 | 440.3648
0.363563 | 2173.517 | 411.9094 | 0.366998 | 2204.649 | 417.8095 | 0.312247 | 2172.4 | 411.6978 | 0.329704 | 2410.333 | 456.7892
0.369944 | 2259.4 | 428.1854 | 0.374625 | 2279.25 | 431.9473 | 0.320321 | 2258.45 | 428.0054 | 0.339322 | 2492 | 472.2661
0.379893 | 2348 | 444.9763 | 0.384514 | 2362.6 | 447.7432 | 0.328495 | 2336.25 | 442.7495 | 0.349427 | 2576.75 | 488.3273
0.391799 | 2430 | 460.5163 | 0.397015 | 2447.95 | 463.9181 | 0.340659 | 2421.683 | 458.9402 | 0.360364 | 2666.85 | 505.4025
0.402323 | 2508.299 | 475.3551 | 0.40717 | 2534 | 480.2257 | 0.350891 | 2505.5 | 474.8245 | 0.372497 | 2755.41725 | 522.1871
0.412758 | 2594.6328 | 491.7164 | 0.418182 | 2611.167 | 494.8497 | 0.361443 | 2592.45 | 491.3027 | 0.38513 | 2834.45 | 537.1648
0.424485 | 2667.099 | 505.4497 | 0.429784 | 2695.44945 | 510.8224 | 0.369117 | 2671.7 | 506.3216 | 0.398431 | 2922.783 | 553.9051
0.435923 | 2754.15 | 521.9469 | 0.445219 | 2772.5 | 525.4245 | 0.378859 | 2751.667 | 521.4763 | 0.4124 | 3005.517 | 569.5843
0.44886 | 2837.5 | 537.7428 | 0.458432 | 2862.25 | 542.4333 | 0.38801 | 2831.667 | 536.6373 | 0.426877 | 3097 | 586.9214
0.46014 | 2925.39945 | 554.4009 | 0.471268 | 2943.15 | 557.7649 | 0.40021 | 2909.783 | 551.4415 | 0.440103 | 3178.601 | 602.3858
0.473048 | 3003.8 | 569.2588 | 0.483811 | 3028.567 | 573.9524 | 0.409898 | 2994.233 | 567.4458 | 0.451725 | 3267.667 | 619.265
0.485506 | 3092.7 | 586.1065 | 0.497108 | 3110.166 | 589.4166 | 0.422038 | 3072 | 582.1836 | 0.461697 | 3344.267 | 633.7816
0.49714 | 3177.25 | 602.1298 | 0.509155 | 3200.5 | 606.536 | 0.43337 | 3143.85 | 595.8001 | 0.471743 | 3430.425 | 650.1098
0.510575 | 3265.699 | 618.8921 | 0.519211 | 3289.5 | 623.4027 | 0.44413 | 3223.983 | 610.9864 | 0.48193 | 3518 | 666.7064
0.523255 | 3355.749 | 635.9578 | 0.527334 | 3374.75 | 639.5586 | 0.45518 | 3297.633 | 624.944 | 0.493374 | 3608.167 | 683.7941
0.53409 | 3441.217 | 652.1549 | 0.534455 | 3457.74945 | 655.2881 | 0.461538 | 3378 | 640.1745 | 0.505448 | 3689.833 | 699.271
0.543402 | 3526.333 | 668.2856 | 0.545696 | 3541.625 | 671.1836 | 0.475115 | 3455.25 | 654.8144 | 0.517029 | 3768.917 | 714.2583
0.550479 | 3612.5161 | 684.6184 | 0.560543 | 3620.983 | 686.223 | 0.485702 | 3535.333 | 669.9912 | 0.528011 | 3853.733 | 730.3321
0.563992 | 3696.883 | 700.6069 | 0.576608 | 3708 | 702.7138 | 0.498356 | 3609.2 | 683.9899 | 0.538252 | 3940.5 | 746.7755
0.576296 | 3788.25 | 717.9222 | 0.587324 | 3794.75 | 719.154 | 0.508573 | 3695.4 | 700.3259 | 0.55015 | 4031.801 | 764.0782
0.588866 | 3871.5 | 733.6992 | 0.59636 | 3886.333 | 736.5102 | 0.518231 | 3774.5 | 715.3164 | 0.561429 | 4109.46695 | 778.797
0.597383 | 3957.84945 | 750.0635 | 0.606513 | 3971.5 | 752.6504 | 0.530706 | 3862.417 | 731.9777 | 0.572489 | 4199.6 | 795.8783
0.609847 | 4028.85 | 763.519 | 0.619299 | 4058.791375 | 769.1933 | 0.538758 | 3951.833 | 748.9234 | 0.583746 | 4277.583 | 810.6572
0.624927 | 4118.117 | 780.4362 | 0.635105 | 4143.25 | 785.1993 | 0.551152 | 4047.333 | 767.0218 | 0.594402 | 4362.5 | 826.75
0.640501 | 4204 | 796.7122 | 0.64936 | 4228.25 | 801.3079 | 0.563081 | 4127.5 | 782.2145 | 0.605097 | 4454.25 | 844.1378
0.650331 | 4293.5 | 813.6736 | 0.659961 | 4317.75 | 818.2693 | 0.579057 | 4218.417 | 799.4443 | 0.616575 | 4536.933 | 859.8074
0.662455 | 4371.6661 | 828.4871 | 0.666264 | 4398.375 | 833.5488 | 0.590095 | 4297.25 | 814.3843 | 0.628957 | 4616.467 | 874.8801
0.671425 | 4457 | 844.659 | 0.67388 | 4479.3 | 848.8851 | 0.599911 | 4389.25 | 831.8195 | 0.640329 | 4699.967 | 890.7043
0.685254 | 4533.95 | 859.242 | 0.685536 | 4556.649725 | 863.5439 | 0.610299 | 4467.35 | 846.6204 | 0.650825 | 4779.5 | 905.7769
0.69466 | 4620.75 | 875.6917 | 0.69804 | 4641.15 | 879.5578 | 0.622409 | 4551.117 | 862.4953 | 0.661902 | 4871.25 | 923.1647
0.709327 | 4707.4 | 892.113 | 0.709794 | 4726.9 | 895.8085 | 0.63714 | 4627.35 | 876.9425 | 0.673328 | 4950.65055 | 938.2121
0.721705 | 4790.333 | 907.8299 | 0.720152 | 4808.467 | 911.2664 | 0.650403 | 4711.35 | 892.8616 | 0.684983 | 5039.45 | 955.0407
0.73815 | 4867.59945 | 922.4728 | 0.728466 | 4882.849 | 925.3629 | 0.662945 | 4797 | 909.0933 | 0.695553 | 5112.6 | 968.9036
0.751028 | 4949.4 | 937.9751 | 0.738535 | 4966.799 | 941.2725 | 0.674644 | 4880.45 | 924.9082 | 0.70798 | 5201.6 | 985.7703
0.761354 | 5029.25 | 953.1077 | 0.751543 | 5042.5 | 955.6188 | 0.684572 | 4956.583 | 939.3364 | 0.71932 | 5279.75 | 1000.581
0.770469 | 5111.25 | 968.6478 | 0.767598 | 5130.5 | 972.2959 | 0.698958 | 5041.1 | 955.3534 | 0.731744 | 5358.25 | 1015.457
0.785101 | 5198.3 | 985.1449 | 0.782288 | 5208.65 | 987.1063 | 0.712738 | 5115.167 | 969.39 | 0.74362 | 5435.751 | 1030.145
0.799183 | 5279.233 | 1000.483 | 0.79668 | 5292.833 | 1003.06 | 0.725124 | 5200.5 | 985.5618 | 0.755999 | 5513.517 | 1044.882
0.813896 | 5355.717 | 1014.977 | 0.808242 | 5366.8 | 1017.078 | 0.734691 | 5283.1 | 1001.216 | 0.769407 | 5590.233 | 1059.421
0.823984 | 5439.683 | 1030.89 | 0.822555 | 5448.9 | 1032.637 | 0.744287 | 5367.017 | 1017.119 | 0.781455 | 5668.5 | 1074.254
0.838048 | 5517 | 1045.543 | 0.836023 | 5530.75 | 1048.148 | 0.758751 | 5446.383 | 1032.16 | 0.793927 | 5745.75 | 1088.894
0.849238 | 5603.117 | 1061.863 | 0.849862 | 5613.867 | 1063.9 | 0.774049 | 5526.883 | 1047.416 | 0.80604 | 5830.25 | 1104.908
0.863743 | 5679.95 | 1076.424 | 0.86261 | 5687.483 | 1077.851 | 0.790076 | 5605.033 | 1062.226 | 0.819409 | 5900.267 | 1118.177
0.875591 | 5759.125 | 1091.428 | 0.874648 | 5766.25 | 1092.779 | 0.804612 | 5689.5 | 1078.234 | 0.83296 | 5979.817 | 1133.252
0.890033 | 5833.783 | 1105.577 | 0.88801 | 5836.9995 | 1106.187 | 0.816246 | 5765.717 | 1092.678 | 0.846781 | 6056 | 1147.69
0.904209 | 5912.083075 | 1120.416 | 0.899571 | 5916.25 | 1121.206 | 0.827231 | 5843 | 1107.324 | 0.860658 | 6134.75 | 1162.614
0.920472 | 5991.683 | 1135.501 | 0.914426 | 5994.583 | 1136.051 | 0.838783 | 5915.25 | 1121.016 | 0.874389 | 6216.1 | 1178.031
0.934037 | 6067 | 1149.775 | 0.929964 | 6073.25 | 1150.959 | 0.854483 | 5993.117 | 1135.773 | 0.887504 | 6297.73385 | 1193.502
0.946245 | 6144.25 | 1164.415 | 0.947302 | 6142.9995 | 1164.178 | 0.86958 | 6073.75 | 1151.054 | 0.901985 | 6366 | 1206.439
0.957781 | 6212 | 1177.254 | 0.962349 | 6222 | 1179.149 | 0.883139 | 6149.5 | 1165.41 | 0.914363 | 6446.0005 | 1221.6
0.969127 | 6286.7 | 1191.411 | 0.976586 | 6292.25 | 1192.462 | 0.892751 | 6223.283 | 1179.392 | 0.927836 | 6517.2505 | 1235.103
0.979236 | 6365.266425 | 1206.3 | 0.988995 | 6366.95 | 1206.619 | 0.905356 | 6301.75 | 1194.263 | 0.940967 | 6597 | 1250.217
0.992439 | 6441.9 | 1220.823 | 1.002596 | 6442.2 | 1220.88 | 0.917904 | 6367.65 | 1206.752 | 0.956729 | 6672.75 | 1264.572
1.010087 | 6511 | 1233.918 | 1.016915 | 6516.266 | 1234.916 | 0.933018 | 6445.75 | 1221.553 | 0.970979 | 6744.283 | 1278.129
1.027657 | 6582.83285 | 1247.532 | 1.033581 | 6582.583 | 1247.484 | 0.947866 | 6519.5 | 1235.529 | 0.986584 | 6813.41715 | 1291.23
1.040964 | 6658 | 1261.777 | 1.047538 | 6656.1 | 1261.417 | 0.96236 | 6599.033 | 1250.602 | 0.999864 | 6888.083 | 1305.381
1.050903 | 6730 | 1275.422 | 1.064287 | 6720.5 | 1273.621 | 0.976957 | 6665.983 | 1263.29 | 1.015072 | 6962.25 | 1319.436
1.062866 | 6801 | 1288.877 | 1.077967 | 6797.5 | 1288.214 | 0.987734 | 6740.65 | 1277.44 | 1.029325 | 7036.767 | 1333.558
1.07789 | 6874.017 | 1302.715 | 1.092993 | 6866.283 | 1301.249 | 0.999273 | 6809.25 | 1290.441 | 1.046176 | 7103.067 | 1346.123
1.09301 | 6937.883 | 1314.818 | 1.105282 | 6936.867 | 1314.626 | 1.013624 | 6882.3 | 1304.285 | 1.062037 | 7176.65045 | 1360.068
1.111105 | 7009.85 | 1328.457 | 1.121488 | 7000.34955 | 1326.656 | 1.028206 | 6952.3 | 1317.55 | 1.07626 | 7239.30045 | 1371.941
1.124321 | 7077.5 | 1341.277 | 1.139062 | 7071.54955 | 1340.15 | 1.043286 | 7025.067 | 1331.341 | 1.091404 | 7311.9 | 1385.699
1.139568 | 7150.7 | 1355.15 | 1.156885 | 7140.25 | 1353.169 | 1.056484 | 7090.3 | 1343.703 | 1.10761 | 7382.15 | 1399.013
1.154876 | 7215.69955 | 1367.468 | 1.171275 | 7212.95 | 1366.947 | 1.070603 | 7158.875 | 1356.699 | 1.124327 | 7453.75 | 1412.582
1.171323 | 7286.44955 | 1380.876 | 1.186703 | 7275.94955 | 1378.886 | 1.087213 | 7226.5 | 1369.515 | 1.14028 | 7514.5 | 1424.095
1.185329 | 7347.95 | 1392.531 | 1.203307 | 7345.2 | 1392.01 | 1.100735 | 7301.5 | 1383.728 | 1.156101 | 7584 | 1437.266
1.196315 | 7423.3 | 1406.811 | 1.218148 | 7407.64955 | 1403.845 | 1.118877 | 7368.1 | 1396.35 | 1.171689 | 7648.75 | 1449.537
1.211668 | 7490.1 | 1419.471 | 1.23211 | 7476.733 | 1416.937 | 1.135223 | 7432.5 | 1408.555 | 1.18702 | 7722.75 | 1463.561
1.229483 | 7560.8329 | 1432.875 | 1.244461 | 7543.917 | 1429.669 | 1.151395 | 7495.95 | 1420.579 | 1.20248 | 7789.3 | 1476.173
1.248916 | 7624.8 | 1444.998 | 1.2593 | 7608.883 | 1441.981 | 1.165898 | 7563.883 | 1433.453 | 1.21929 | 7855.15045 | 1488.652
1.263026 | 7691.7329 | 1457.683 | 1.275495 | 7667.667 | 1453.122 | 1.181678 | 7633.75 | 1446.694 | 1.237935 | 7919.15 | 1500.781
1.27951 | 7756.5 | 1469.957 | 1.293748 | 7731.6 | 1465.238 | 1.199197 | 7698.167 | 1458.902 | 1.25649 | 7985.9 | 1513.431
1.292209 | 7828.75 | 1483.649 | 1.311211 | 7790.333 | 1476.369 | 1.214398 | 7763.583 | 1471.299 | 1.274309 | 8053.25 | 1526.195
1.311498 | 7890.283 | 1495.31 | 1.327309 | 7856.5 | 1488.908 | 1.229917 | 7824.458 | 1482.836 | 1.290731 | 8117.5 | 1538.371
1.328604 | 7957.816 | 1508.109 | 1.342277 | 7915.3 | 1500.051 | 1.247026 | 7888.75 | 1495.02 | 1.307085 | 8179.267 | 1550.076
1.349159 | 8020.083 | 1519.909 | 1.359322 | 7977.8996 | 1511.915 | 1.264237 | 7953.25 | 1507.243 | 1.325131 | 8245.833 | 1562.692
1.366261 | 8082.16625 | 1531.675 | 1.375957 | 8031.567 | 1522.085 | 1.282981 | 8015.3 | 1519.003 | 1.342472 | 8303.5 | 1573.62
1.385725 | 8148.5 | 1544.246 | 1.393804 | 8093.4 | 1533.804 | 1.299958 | 8072.958 | 1529.93 | 1.360241 | 8368.333 | 1585.907
1.404403 | 8210.5 | 1555.996 | 1.410909 | 8151.75 | 1544.862 | 1.318533 | 8132.85 | 1541.28 | 1.37734 | 8428.25 | 1597.262
1.424863 | 8271 | 1567.461 | 1.429682 | 8210.25 | 1555.948 | 1.337286 | 8194.8 | 1553.02 | 1.396348 | 8491.833 | 1609.312
1.445143 | 8334.6996 | 1579.533 | 1.447521 | 8268.25 | 1566.94 | 1.356085 | 8253.75 | 1564.192 | 1.413579 | 8546.75 | 1619.719
1.463016 | 8390.2496 | 1590.06 | 1.464215 | 8328.43295 | 1578.345 | 1.3757 | 8312.9 | 1575.402 | 1.431179 | 8606.91705 | 1631.122
1.481859 | 8454.75 | 1602.284 | 1.482424 | 8381.5163 | 1588.405 | 1.392446 | 8370.15 | 1586.251 | 1.447829 | 8662.25 | 1641.608
1.501842 | 8514.5 | 1613.608 | 1.498311 | 8438.85 | 1599.271 | 1.410303 | 8423.583 | 1596.378 | 1.46537 | 8721.933 | 1652.919
1.522135 | 8579.75 | 1625.973 | 1.515323 | 8494.7 | 1609.855 | 1.426084 | 8479.9 | 1607.05 | 1.484641 | 8777.683 | 1663.484
1.54204 | 8632.88295 | 1636.043 | 1.529076 | 8551.15 | 1620.553 | 1.445589 | 8535.5 | 1617.587 | 1.503287 | 8835.617 | 1674.463
1.5604 | 8692.8 | 1647.398 | 1.547434 | 8601.117 | 1630.022 | 1.46343 | 8593.1 | 1628.503 | 1.52208 | 8886.683 | 1684.141
1.580998 | 8747.75 | 1657.811 | 1.566356 | 8657.1 | 1640.632 | 1.482089 | 8643.05 | 1637.969 | 1.541841 | 8940.667 | 1694.372
1.604439 | 8807.317 | 1669.1 | 1.588885 | 8709 | 1650.468 | 1.500371 | 8696.2 | 1648.042 | 1.561076 | 8989.85 | 1703.692
1.625226 | 8864.7663 | 1679.987 | 1.608679 | 8763.85 | 1660.863 | 1.519629 | 8743.25 | 1656.959 | 1.581577 | 9046 | 1714.334
1.644031 | 8920.617 | 1690.572 | 1.629849 | 8818.69965 | 1671.257 | 1.539634 | 8798.667 | 1667.461 | 1.598114 | 9094.917 | 1723.604
1.660427 | 8971.683 | 1700.25 | 1.647606 | 8874.34965 | 1681.804 | 1.559663 | 8851.65 | 1677.502 | 1.616625 | 9146.95 | 1733.465
1.681912 | 9025.15 | 1710.382 | 1.667196 | 8922.59965 | 1690.948 | 1.581968 | 8902.167 | 1687.075 | 1.636136 | 9194.683 | 1742.511
1.707774 | 9074.5 | 1719.735 | 1.686756 | 8974.5 | 1700.783 | 1.603242 | 8949.917 | 1696.125 | 1.656333 | 9244.767 | 1752.003
1.732114 | 9131.25 | 1730.49 | 1.708247 | 9021.75 | 1709.738 | 1.621406 | 8999.5 | 1705.521 | 1.675644 | 9291 | 1760.764
1.754138 | 9183.25 | 1740.344 | 1.72979 | 9076.25 | 1720.066 | 1.640289 | 9045.333 | 1714.207 | 1.693802 | 9341.55 | 1770.344
1.771523 | 9233.167 | 1749.804 | 1.752876 | 9123.5 | 1729.021 | 1.660239 | 9097.75 | 1724.141 | 1.713576 | 9384.633 | 1778.509
1.790625 | 9278.667 | 1758.427 | 1.774187 | 9173.81635 | 1738.556 | 1.682126 | 9143.25 | 1732.764 | 1.732962 | 9433.3503 | 1787.741
1.809828 | 9332.333 | 1768.597 | 1.79502 | 9217.26635 | 1746.791 | 1.703217 | 9191.567 | 1741.92 | 1.753161 | 9473.9 | 1795.426
1.832401 | 9378.5 | 1777.347 | 1.815393 | 9265.8497 | 1755.998 | 1.723009 | 9236.233 | 1750.385 | 1.772416 | 9519.067 | 1803.986
1.852698 | 9429.7497 | 1787.059 | 1.834558 | 9312.5 | 1764.839 | 1.745125 | 9281.75 | 1759.011 | 1.792834 | 9563.767 | 1812.457
1.876249 | 9472.2497 | 1795.113 | 1.854498 | 9359.2997 | 1773.708 | 1.768327 | 9328.7 | 1767.909 | 1.812606 | 9606.583 | 1820.571
1.900403 | 9517.3 | 1803.651 | 1.874909 | 9401.6 | 1781.724 | 1.792456 | 9374.25 | 1776.541 | 1.834901 | 9648.05 | 1828.43
1.922955 | 9557.05 | 1811.184 | 1.900487 | 9447.316 | 1790.388 | 1.816644 | 9418.1 | 1784.851 | 1.856415 | 9688.617 | 1836.118
1.9449 | 9601.567 | 1819.621 | 1.923781 | 9489.083 | 1798.304 | 1.839547 | 9464.1 | 1793.569 | 1.879865 | 9728.833 | 1843.739
1.967995 | 9644.83305 | 1827.82 | 1.946153 | 9534.28305 | 1806.87 | 1.862918 | 9504.167 | 1801.162 | 1.901131 | 9771.75 | 1851.873
1.994003 | 9686.25 | 1835.669 | 1.967157 | 9579.017 | 1815.347 | 1.884014 | 9550 | 1809.848 | 1.923555 | 9809.6336 | 1859.052
2.019191 | 9723.067 | 1842.646 | 1.991967 | 9622.68305 | 1823.622 | 1.907071 | 9592.75 | 1817.95 | 1.943934 | 9851 | 1866.891
2.043846 | 9763 | 1850.214 | 2.014638 | 9661.3 | 1830.941 | 1.93244 | 9638.683 | 1826.655 | 1.965523 | 9887.50025 | 1873.809
2.068039 | 9801.24975 | 1857.463 | 2.038604 | 9703.517 | 1838.941 | 1.959092 | 9676.183 | 1833.761 | 1.987537 | 9925 | 1880.915
2.092392 | 9841.5 | 1865.091 | 2.064254 | 9741.5 | 1846.14 | 1.983659 | 9718.55 | 1841.791 | 2.010093 | 9962.25 | 1887.975
2.120888 | 9878.25 | 1872.056 | 2.091232 | 9785 | 1854.384 | 2.006284 | 9758 | 1849.267 | 2.032206 | 9998.2 | 1894.788
2.146617 | 9914.49975 | 1878.926 | 2.117806 | 9823 | 1861.585 | 2.028638 | 9797.5 | 1856.753 | 2.054589 | 10032.47 | 1901.282
2.172731 | 9947.1831 | 1885.119 | 2.144558 | 9862.25 | 1869.024 | 2.05006 | 9838.25 | 1864.475 | 2.077698 | 10066.18 | 1907.672
2.192643 | 9984.317 | 1892.157 | 2.172041 | 9898 | 1875.799 | 2.073959 | 9878.5 | 1872.103 | 2.099293 | 10097.02 | 1913.515
2.217042 | 10020 | 1898.919 | 2.196877 | 9936.7831 | 1883.148 | 2.097712 | 9914.5 | 1878.926 | 2.121219 | 10131.4 | 1920.031
2.244098 | 10054.5 | 1905.457 | 2.220705 | 9974.25 | 1890.249 | 2.125544 | 9954 | 1886.411 | 2.144221 | 10162 | 1925.83
2.270904 | 10087.75 | 1911.759 | 2.246267 | 10011.75 | 1897.356 | 2.151143 | 9990.25 | 1893.281 | 2.169873 | 10193.7501 | 1931.847
2.295522 | 10121.61645 | 1918.177 | 2.274035 | 10046.02 | 1903.85 | 2.177727 | 10030.75 | 1900.956 | 2.194334 | 10223.7 | 1937.523
2.318367 | 10152.75 | 1924.077 | 2.30176 | 10081.72 | 1910.615 | 2.201771 | 10065.35 | 1907.514 | 2.218501 | 10250.77 | 1942.652
2.344538 | 10183.75 | 1929.952 | 2.326084 | 10115.28 | 1916.977 | 2.227238 | 10101.77 | 1914.415 | 2.242202 | 10279.75 | 1948.145
2.369512 | 10214 | 1935.685 | 2.355254 | 10149.68 | 1923.496 | 2.2515 | 10133.47 | 1920.423 | 2.267795 | 10307.5 | 1953.404
2.394152 | 10246.2 | 1941.787 | 2.384375 | 10182 | 1929.62 | 2.280013 | 10170.03 | 1927.352 | 2.293134 | 10335.42 | 1958.695
2.417638 | 10274.72 | 1947.191 | 2.416588 | 10215.41 | 1935.952 | 2.306058 | 10202.6 | 1933.524 | 2.31851 | 10360.42 | 1963.433
2.444499 | 10302.48 | 1952.453 | 2.446652 | 10246.1 | 1941.768 | 2.335162 | 10237.45 | 1940.129 | 2.342897 | 10386.67 | 1968.407
2.47584 | 10330.05 | 1957.678 | 2.47737 | 10277.08 | 1947.64 | 2.36283 | 10266.45 | 1945.625 | 2.368648 | 10409.7 | 1972.772
2.506523 | 10356.62 | 1962.712 | 2.503882 | 10306.5998 | 1953.234 | 2.389988 | 10299.55 | 1951.897 | 2.393397 | 10434.60015 | 1977.491
2.53893 | 10383.78315 | 1967.861 | 2.53287 | 10337.33 | 1959.058 | 2.41724 | 10327.05 | 1957.109 | 2.418912 | 10457.5 | 1981.831
2.564298 | 10411.08 | 1973.034 | 2.559214 | 10365.77 | 1964.446 | 2.444946 | 10357.25 | 1962.832 | 2.444162 | 10481.52 | 1986.383
2.591788 | 10433.1665 | 1977.22 | 2.590997 | 10392.47 | 1969.506 | 2.478511 | 10385.8 | 1968.243 | 2.470793 | 10500.70015 | 1990.018
2.618763 | 10458.5 | 1982.021 | 2.6183 | 10418.28 | 1974.399 | 2.509484 | 10414.38 | 1973.66 | 2.497721 | 10522.48 | 1994.146
2.650551 | 10481.4165 | 1986.364 | 2.650476 | 10442.92 | 1979.067 | 2.534513 | 10438.25 | 1978.183 | 2.524214 | 10540 | 1997.466
2.681215 | 10504.75 | 1990.786 | 2.682491 | 10466.15 | 1983.47 | 2.561255 | 10464 | 1983.063 | 2.550793 | 10560 | 2001.256
2.708943 | 10525.79985 | 1994.775 | 2.71216 | 10489.5 | 1987.895 | 2.588633 | 10488.05 | 1987.621 | 2.576705 | 10576.45 | 2004.374
2.738427 | 10546.77 | 1998.748 | 2.738277 | 10509.5 | 1991.686 | 2.621511 | 10513 | 1992.349 | 2.60412 | 10592.0501 | 2007.33
2.771291 | 10565.4 | 2002.279 | 2.767491 | 10525.5499 | 1994.727 | 2.650608 | 10532.85 | 1996.111 | 2.628687 | 10605 | 2009.784
2.80774 | 10583.6 | 2005.729 | 2.797421 | 10539.68 | 1997.406 | 2.68079 | 10553.55 | 2000.034 | 2.65417 | 10616.35 | 2011.935
2.842743 | 10599.25 | 2008.695 | 2.8283 | 10314 | 1954.636 | 2.709467 | 10570.15 | 2003.18 | 2.677143 | 10622.98 | 2013.192
2.873311 | 10614.08325 | 2011.506 | 2.84613 | 8317 | 1576.179 | 2.739483 | 10585.67 | 2006.12 | 2.700234 | 10359.35 | 1963.23
2.898163 | 10624.5666 | 2013.492 |  |  |  | 2.765691 | 10422 | 1975.103 | 2.714641 | 8386.117 | 1589.277
2.921865 | 10632.08 | 2014.917 |  |  |  | 2.790368 | 8553 | 1620.904
2.94508 | 10631.05005 | 2014.721
2.962786 | 10484.75 | 1986.995
2.96746 | 8553.719 | 1621.04