## Sheet1
Strain-1 | Force-1 | Stress-1
0.048694 | 2410 | 71.99013
0.051455 | 2546 | 76.05264
0.053291 | 2698 | 80.5931
0.057445 | 2820 | 84.23741
0.062021 | 2976 | 88.89736
0.064087 | 3100 | 92.60141
0.067891 | 3240 | 96.78341
0.070825 | 3388 | 101.2044
0.081671 | 3518 | 105.0877
0.083016 | 3668 | 109.5684
0.086555 | 3794 | 113.3322
0.087622 | 3936 | 117.5739
0.092227 | 4082 | 121.9351
0.095746 | 4236 | 126.5353
0.100789 | 4354 | 130.0602
0.10476 | 4486 | 134.0032
0.106068 | 4636 | 138.4839
0.11271 | 4772 | 142.5464
0.116457 | 4904 | 146.4895
0.117598 | 5052 | 150.9104
0.119342 | 5200 | 155.3314
0.127232 | 5350 | 159.8121
0.129801 | 5470 | 163.3967
0.134087 | 5620 | 167.8774
0.136647 | 5740 | 171.462
0.139776 | 5876 | 175.5245
0.142731 | 6026 | 180.0052
0.147165 | 6160 | 184.008
0.149892 | 6302 | 188.2497
0.155823 | 6450 | 192.6707
0.157565 | 6572 | 196.315
0.162721 | 6740 | 201.3334
0.167789 | 6854 | 204.7387
0.171499 | 6996 | 208.9805
0.171587 | 7134 | 213.1027
0.178909 | 7274 | 217.2847
0.179904 | 7426 | 221.8252
0.186445 | 7554 | 225.6487
0.188811 | 7690 | 229.7112
0.191683 | 7834 | 234.0127
0.193947 | 7966 | 237.9558
0.201087 | 8114 | 242.3767
0.202534 | 8242 | 246.2003
0.207629 | 8382 | 250.3823
0.210229 | 8540 | 255.102
0.21132 | 8654 | 258.5073
0.21673 | 8798 | 262.8088
0.222347 | 8922 | 266.5128
0.225754 | 9066 | 270.8143
0.228784 | 9216 | 275.295
0.232864 | 9358 | 279.5368
0.23638 | 9502 | 283.8383
0.242039 | 9620 | 287.3631
0.246 | 9772 | 291.9035
0.24813 | 9912 | 296.0855
0.251007 | 10040 | 299.9091
0.254327 | 10188 | 304.3301
0.260113 | 10314 | 308.0939
0.259853 | 10462 | 312.5148
0.261959 | 10582 | 316.0994
0.267367 | 10734 | 320.6399
0.275115 | 10882 | 325.0608
0.276764 | 11016 | 329.0636
0.278377 | 11168 | 333.6041
0.282023 | 11288 | 337.1886
0.285568 | 11430 | 341.4304
0.291101 | 11580 | 345.9111
0.295722 | 11708 | 349.7346
0.297532 | 11860 | 354.2751
0.298378 | 11970 | 357.5609
0.302144 | 12122 | 362.1014
0.308605 | 12262 | 366.2834
0.305379 | 12384 | 369.9277
0.314784 | 12528 | 374.2292
0.31731 | 12670 | 378.4709
0.319219 | 12808 | 382.5932
0.325382 | 12940 | 386.5362
0.328697 | 13082 | 390.778
0.33376 | 13222 | 394.96
0.334648 | 13356 | 398.9627
0.340765 | 13502 | 403.324
0.340149 | 13642 | 407.506
0.345169 | 13780 | 411.6282
0.346662 | 13902 | 415.2725
0.351998 | 14048 | 419.6338
0.356022 | 14186 | 423.756
0.36259 | 14324 | 427.8783
0.363841 | 14468 | 432.1798
0.368267 | 14600 | 436.1228
0.371741 | 14738 | 440.245
0.376223 | 14888 | 444.7257
0.376767 | 15000 | 448.0713
0.382201 | 15160 | 452.8508
0.385523 | 15290 | 456.7341
0.38845 | 15424 | 460.7368
0.388216 | 15572 | 465.1578
0.394127 | 15692 | 468.7424
0.396361 | 15830 | 472.8646
0.39917 | 15978 | 477.2856
0.401635 | 16100 | 480.9299
0.402348 | 16244 | 485.2314
0.409517 | 16380 | 489.2939
0.411599 | 16520 | 493.4759
0.415633 | 16670 | 497.9566
0.420795 | 16800 | 501.8399
0.424915 | 16928 | 505.6635
0.427086 | 17068 | 509.8455
0.428269 | 17206 | 513.9677
0.429084 | 17356 | 518.4484
0.434059 | 17480 | 522.1525
0.436571 | 17624 | 526.454
0.43995 | 17750 | 530.2178
0.447139 | 17910 | 534.9972
0.44918 | 18050 | 539.1792
0.45105 | 18180 | 543.0625
0.452924 | 18328 | 547.4834
0.459537 | 18450 | 551.1278
0.459817 | 18600 | 555.6085
0.463739 | 18740 | 559.7905
0.465035 | 18878 | 563.9127
0.467971 | 19012 | 567.9155
0.473699 | 19146 | 571.9183
0.473752 | 19290 | 576.2198
0.481465 | 19420 | 580.103
0.480546 | 19558 | 584.2253
0.48745 | 19710 | 588.7658
0.488722 | 19820 | 592.0516
0.489801 | 19976 | 596.7116
0.491204 | 20120 | 601.013
0.497119 | 20238 | 604.5379
0.501873 | 20380 | 608.7796
0.504213 | 20520 | 612.9616
0.508053 | 20660 | 617.1436
0.510979 | 20800 | 621.3256
0.514937 | 20940 | 625.5076
0.51732 | 21068 | 629.3311
0.521913 | 21192 | 633.0352
0.52226 | 21350 | 637.7549
0.527446 | 21468 | 641.2797
0.531913 | 21618 | 645.7604
0.53393 | 21754 | 649.8229
0.535635 | 21898 | 654.1244
0.541673 | 22030 | 658.0675
0.542401 | 22174 | 662.3689
0.545825 | 22306 | 666.312
0.549069 | 22454 | 670.7329
0.556425 | 22586 | 674.676
0.556484 | 22724 | 678.7982
0.556987 | 22840 | 682.2633
0.562987 | 23000 | 687.0427
0.564124 | 23134 | 691.0455
0.568242 | 23270 | 695.108
0.569542 | 23410 | 699.29
0.575496 | 23556 | 703.6512
0.581343 | 23690 | 707.654
0.583736 | 23828 | 711.7763
0.585845 | 23970 | 716.018
0.586969 | 24094 | 719.7221
0.590362 | 24234 | 723.9041
0.59486 | 24378 | 728.2056
0.598119 | 24530 | 732.746
0.599838 | 24650 | 736.3306
0.601301 | 24800 | 740.8113
0.60779 | 24920 | 744.3959
0.611889 | 25070 | 748.8766
0.614602 | 25204 | 752.8794
0.618746 | 25338 | 756.8821
0.619833 | 25490 | 761.4226
0.621662 | 25620 | 765.3059
0.628065 | 25756 | 769.3684
0.633728 | 25898 | 773.6101
0.636444 | 26030 | 777.5531
0.636493 | 26178 | 781.9741
0.639977 | 26310 | 785.9171
0.645281 | 26456 | 790.2784
0.648643 | 26580 | 793.9824
0.647667 | 26714 | 797.9852
0.653946 | 26858 | 802.2867
0.653484 | 27000 | 806.5284
0.660822 | 27142 | 810.7702
0.665386 | 27270 | 814.5937
0.668872 | 27428 | 819.3134
0.671836 | 27556 | 823.1369
0.672693 | 27690 | 827.1397
0.683554 | 27834 | 831.4412
0.685276 | 27960 | 835.205
0.688066 | 28098 | 839.3273
0.689715 | 28238 | 843.5092
0.696104 | 28368 | 847.3925
0.698792 | 28522 | 851.9927
0.700422 | 28652 | 855.876
0.703583 | 28792 | 860.058
0.706625 | 28932 | 864.24
0.711013 | 29072 | 868.422
0.716649 | 29214 | 872.6638
0.710517 | 29340 | 876.4276
0.7148 | 29482 | 880.6693
0.719977 | 29620 | 884.7916
0.720184 | 29756 | 888.8541
0.735806 | 29900 | 893.1556
0.738077 | 30040 | 897.3376
0.738622 | 30172 | 901.2806
0.745305 | 30310 | 905.4028
0.749199 | 30440 | 909.2861
0.752546 | 30590 | 913.7668
0.756333 | 30710 | 917.3514
0.760008 | 30852 | 921.5932
0.765332 | 31000 | 926.0141
0.766226 | 31130 | 929.8974
0.771026 | 31270 | 934.0794
0.773628 | 31406 | 938.1419
0.782499 | 31552 | 942.5031
0.785196 | 31688 | 946.5657
0.786009 | 31826 | 950.6879
0.787078 | 31950 | 954.392
0.793355 | 32104 | 958.9922
0.794136 | 32248 | 963.2937
0.801465 | 32380 | 967.2367
0.802006 | 32520 | 971.4187
0.807366 | 32666 | 975.7799
0.810183 | 32790 | 979.484
0.813337 | 32940 | 983.9647
0.816865 | 33078 | 988.0869
0.819131 | 33210 | 992.03
0.825561 | 33348 | 996.1522
0.829177 | 33480 | 1000.095
0.833656 | 33618 | 1004.218
0.838454 | 33734 | 1007.683
0.838709 | 33900 | 1012.641
0.84192 | 34038 | 1016.764
0.847685 | 34164 | 1020.527
0.852772 | 34312 | 1024.948
0.855039 | 34440 | 1028.772
0.86264 | 34574 | 1032.775
0.864856 | 34728 | 1037.375
0.870151 | 34864 | 1041.437
0.87273 | 35006 | 1045.679
0.877013 | 35130 | 1049.383
0.879992 | 35280 | 1053.864
0.88351 | 35416 | 1057.926
0.888397 | 35550 | 1061.929
0.891776 | 35670 | 1065.514
0.895908 | 35828 | 1070.233
0.900856 | 35968 | 1074.415
0.902254 | 36110 | 1078.657
0.906063 | 36230 | 1082.242
0.910631 | 36390 | 1087.021
0.914973 | 36520 | 1090.904
0.917468 | 36648 | 1094.728
0.926103 | 36794 | 1099.089
0.931768 | 36930 | 1103.152
0.931999 | 37056 | 1106.915
0.930546 | 37220 | 1111.814
0.93985 | 37352 | 1115.757
0.942485 | 37486 | 1119.76
0.944527 | 37612 | 1123.524
0.952563 | 37774 | 1128.363
0.95704 | 37904 | 1132.246
0.960156 | 38028 | 1135.95
0.962781 | 38176 | 1140.371
0.967089 | 38310 | 1144.374
0.971891 | 38454 | 1148.676
0.974435 | 38590 | 1152.738
0.979311 | 38728 | 1156.86
0.98245 | 38856 | 1160.684
0.988515 | 39006 | 1165.165
0.991144 | 39140 | 1169.168
0.999958 | 39270 | 1173.051
1.007634 | 39410 | 1177.233
1.00237 | 39550 | 1181.415
1.011153 | 39674 | 1185.119
1.018163 | 39830 | 1189.779
1.025237 | 39960 | 1193.662
1.02711 | 40100 | 1197.844
1.028324 | 40226 | 1201.608
1.028603 | 40370 | 1205.909
1.040327 | 40508 | 1210.032
1.038976 | 40648 | 1214.214
1.048779 | 40790 | 1218.455
1.054015 | 40910 | 1222.04
1.055201 | 41052 | 1226.282
1.061406 | 41196 | 1230.583
1.066687 | 41330 | 1234.586
1.072189 | 41478 | 1239.007
1.078409 | 41600 | 1242.651
1.078406 | 41740 | 1246.833
1.083042 | 41876 | 1250.896
1.087474 | 42018 | 1255.137
1.094327 | 42150 | 1259.08
1.101063 | 42290 | 1263.262
1.105296 | 42430 | 1267.444
1.10823 | 42570 | 1271.626
1.115752 | 42700 | 1275.51
1.121341 | 42860 | 1280.289
1.126294 | 42978 | 1283.814
1.133568 | 43110 | 1287.757
1.13816 | 43258 | 1292.178
1.139623 | 43390 | 1296.121
1.14791 | 43530 | 1300.303
1.149827 | 43660 | 1304.186
1.157826 | 43802 | 1308.428
1.159598 | 43936 | 1312.431
1.167741 | 44062 | 1316.195
1.170136 | 44218 | 1320.855
1.177691 | 44350 | 1324.798
1.185338 | 44486 | 1328.86
1.191502 | 44618 | 1332.803
1.196419 | 44758 | 1336.985
1.203147 | 44904 | 1341.346
1.206744 | 45042 | 1345.469
1.211406 | 45172 | 1349.352
1.217686 | 45316 | 1353.653
1.221635 | 45440 | 1357.357
1.226905 | 45588 | 1361.778
1.235053 | 45714 | 1365.542
1.240226 | 45856 | 1369.784
1.247268 | 45990 | 1373.787
1.247665 | 46124 | 1377.79
1.256972 | 46272 | 1382.21
1.263782 | 46416 | 1386.512
1.270304 | 46550 | 1390.515
1.273744 | 46680 | 1394.398
1.27734 | 46810 | 1398.281
1.281704 | 46964 | 1402.882
1.290215 | 47090 | 1406.645
1.295986 | 47230 | 1410.827
1.300636 | 47368 | 1414.95
1.307198 | 47500 | 1418.893
1.31097 | 47660 | 1423.672
1.32063 | 47780 | 1427.257
1.324497 | 47920 | 1431.439
1.327561 | 48046 | 1435.202
1.334501 | 48196 | 1439.683
1.344305 | 48322 | 1443.447
1.347195 | 48470 | 1447.868
1.356785 | 48602 | 1451.811
1.364671 | 48740 | 1455.933
1.370256 | 48876 | 1459.996
1.374086 | 49016 | 1464.178
1.380375 | 49150 | 1468.18
1.385244 | 49284 | 1472.183
1.393245 | 49420 | 1476.246
1.397595 | 49552 | 1480.189
1.4026 | 49716 | 1485.088
1.412463 | 49832 | 1488.553
1.423989 | 49978 | 1492.914
1.429161 | 50110 | 1496.857
1.443846 | 50252 | 1501.099
1.44316 | 50382 | 1504.982
1.450151 | 50518 | 1509.045
1.453291 | 50662 | 1513.346
1.460211 | 50800 | 1517.468
1.469734 | 50940 | 1521.65
1.473594 | 51072 | 1525.593
1.48217 | 51208 | 1529.656
1.49076 | 51338 | 1533.539
1.496852 | 51472 | 1537.542
1.505998 | 51612 | 1541.724
1.515638 | 51764 | 1546.264
1.521859 | 51880 | 1549.729
1.525416 | 52038 | 1554.449
1.531575 | 52154 | 1557.914
1.540421 | 52286 | 1561.857
1.549438 | 52432 | 1566.218
1.561386 | 52572 | 1570.4
1.565473 | 52702 | 1574.284
1.572025 | 52838 | 1578.346
1.580248 | 52960 | 1581.991
1.589236 | 53116 | 1586.651
1.597736 | 53246 | 1590.534
1.606 | 53382 | 1594.596
1.614487 | 53510 | 1598.42
1.623336 | 53668 | 1603.14
1.633796 | 53800 | 1607.083
1.639806 | 53920 | 1610.667
1.647657 | 54052 | 1614.61
1.655616 | 54190 | 1618.732
1.663896 | 54340 | 1623.213
1.67448 | 54478 | 1627.335
1.682992 | 54608 | 1631.219
1.691642 | 54752 | 1635.52
1.70178 | 54876 | 1639.224
1.710519 | 55024 | 1643.645
1.719925 | 55154 | 1647.528
1.73133 | 55290 | 1651.591
1.738134 | 55422 | 1655.534
1.7504 | 55552 | 1659.417
1.759025 | 55694 | 1663.659
1.768925 | 55840 | 1668.02
1.775481 | 55980 | 1672.202
1.791954 | 56110 | 1676.086
1.801351 | 56246 | 1680.148
1.813313 | 56378 | 1684.091
1.826686 | 56510 | 1688.034
1.834445 | 56642 | 1691.977
1.844749 | 56780 | 1696.099
1.857619 | 56912 | 1700.042
1.872037 | 57060 | 1704.463
1.885945 | 57190 | 1708.347
1.894937 | 57326 | 1712.409
1.90928 | 57464 | 1716.531
1.925186 | 57588 | 1720.236
1.937562 | 57730 | 1724.477
1.952271 | 57868 | 1728.6
1.965701 | 57984 | 1732.065
1.978074 | 58124 | 1736.247
1.995057 | 58262 | 1740.369
2.008694 | 58400 | 1744.491
2.024185 | 58530 | 1748.374
2.041621 | 58660 | 1752.258
2.057809 | 58790 | 1756.141
2.069335 | 58930 | 1760.323
2.086883 | 59060 | 1764.206
2.1054 | 59198 | 1768.329
2.120498 | 59310 | 1771.674
2.137349 | 59466 | 1776.334
2.154209 | 59590 | 1780.038
2.171935 | 59718 | 1783.862
2.190634 | 59852 | 1787.864
2.209409 | 60000 | 1792.285
2.2267 | 60114 | 1795.691
2.250286 | 60252 | 1799.813
2.26932 | 60362 | 1803.099
2.288664 | 60506 | 1807.4
2.3133 | 60634 | 1811.224
2.336824 | 60754 | 1814.808
2.361498 | 60898 | 1819.11
2.385456 | 60996 | 1822.037
2.411548 | 61142 | 1826.399
2.434811 | 61262 | 1829.983
2.460399 | 61396 | 1833.986
2.491306 | 61524 | 1837.809
2.520719 | 61652 | 1841.633
2.552226 | 61754 | 1844.68
2.585757 | 61892 | 1848.802
2.618098 | 62008 | 1852.267
2.652488 | 62134 | 1856.031
2.687731 | 62254 | 1859.616
2.722509 | 62354 | 1862.603
2.763883 | 62466 | 1865.948
2.805027 | 62582 | 1869.413
2.848721 | 62686 | 1872.52
2.8946 | 62796 | 1875.806
2.938155 | 62910 | 1879.211
2.988202 | 63018 | 1882.437
3.044033 | 63092 | 1884.648
3.105919 | 63182 | 1887.336
3.162551 | 63274 | 1890.084
3.230715 | 63340 | 1892.056
3.306295 | 63400 | 1893.848
3.375917 | 63470 | 1895.939
3.457473 | 63492 | 1896.596